## Sheet1
folder_path | source_file | target_product | yield | full_procedure
D:\github\MatDataMiner\ORR\ORR_Database\10 | 1-s2.0-S2211285519302332-mmc1.docx | W-PDA Precursor | not specified | In a typical synthesis, Na2WO4·2H2O (160 mg), P123 (75 mg)，and 120 mg of Tris were dissolved in 100 mL of distilled water. Next, 75 mg of dopamine was added to the above mixed solution, which was stirred for 6 h and then dried into a powder at 60 ℃. The powder precursor was then washed several times with a mixture of ethanol and distilled water (v:v=1:1). Finally, the precipitate was collected by centrifugation for further calcination.
D:\github\MatDataMiner\ORR\ORR_Database\10 | 1-s2.0-S2211285519302332-mmc1.docx | WN3 | not specified | The above W-PDA precursor was calcinated at 700 ℃ for 2 h under an argon flow of 200 sccm, followed by alkali leaching using a 3M KOH solution for 24 h. The precipitate was then collected by filtration, washed several times with distilled water, and denoted as WN3.
D:\github\MatDataMiner\ORR\ORR_Database\10 | 1-s2.0-S2211285519302332-mmc1.docx | WN4 | not specified | In contrast, when the W-PDA precursor was pyrolyzed at 700 ℃ for 0.5 h in a flow of argon (flow rate=200 sccm) and ammonia (flow rate=100 sccm), the single-atom WN4 catalyst was able to be obtained.
D:\github\MatDataMiner\ORR\ORR_Database\10 | 1-s2.0-S2211285519302332-mmc1.docx | WN5 | high yield | Similarly, in the case of calcination at 750 ℃ for 0.5 h, the single-atom WN5 catalyst was formed selectively in a high yield.
D:\github\MatDataMiner\ORR\ORR_Database\10 | 1-s2.0-S2211285519302332-mmc1.docx | Tungsten nitride (WN) nanocrystals | appreciable formation | Differently, the pyrolysis of the organic tungsten complex under other conditions resulted in the formation of tungsten-based nanoparticles but not single W atoms. For example, when the pyrolysis time was extended to 1 hour, there was appreciable formation of tungsten nitride (WN) nanocrystals of about 5.3 nm.
D:\github\MatDataMiner\ORR\ORR_Database\10 | 1-s2.0-S2211285519302332-mmc1.docx | CN sample | not specified | For the synthesis of CN sample, the PDA precursor was calcinated at 700 ℃ under an argon flow of 200 sccm for 2 h, followed by alkali leaching in a 3M KOH solution for 24 h. The precipitate was then collected by filtration, after washing several times with distilled water. The as-obtained N-doped carbon nanosheets were re-treated at 750 ℃ for 30 min under a flow of Ar/NH3 (Ar: 200 sccm, NH3: 100 sccm).
D:\github\MatDataMiner\ORR\ORR_Database\10 | 10.1016_j.nanoen.2019.03.045.pdf | W-PDA Precursor |  | In a typical synthesis, Na2WO4·2H2O (160 mg), P123 (75 mg), and 120 mg of Tris were dissolved in 100 mL of distilled water. Next, 75 mg of dopamine was added to the above mixed solution, which was stirred for 6 h and then dried into powder at 60 ̊C. The powder precursor was then washed several times with a mixture of ethanol and distilled water (v:v=1:1). Finally, the precipitate was collected by centrifugation for further calcination.
D:\github\MatDataMiner\ORR\ORR_Database\10 | 10.1016_j.nanoen.2019.03.045.pdf | WN3 |  | The above W-PDA precursor was calcinated at 700 ̊C for 2 h under an argon flow of 200 sccm, followed by alkali leaching using a 3 M KOH solution for 24 h. The precipitate was then collected by filtration, washed several times with distilled water, and denoted as WN3.
D:\github\MatDataMiner\ORR\ORR_Database\10 | 10.1016_j.nanoen.2019.03.045.pdf | single-atom WN4 catalyst |  | In contrast, when the W-PDA precursor was pyrolyzed at 700 ̊C for 0.5 h in a flow of argon (flow rate=200 sccm) and ammonia (flow rate=100 sccm), the single-atom WN4 catalyst was able to be obtained.
D:\github\MatDataMiner\ORR\ORR_Database\10 | 10.1016_j.nanoen.2019.03.045.pdf | single-atom WN5 sample | high yield | Firstly, an organic tungsten complex (W-PDA) containing strong W-O multiple bonds is prepared as a catalyst precursor by the consecutive addition of Na2WO6·2H2O, polyethylene oxide-co-polypropylene oxide-co-polyethylene oxide (P123), 2-amino-2-hydroxymethyl-propane-1,3-dio (Tris) and dopamine (DA) in distilled water followed by stirring for 6 h (see the inset in Figure 1). After that, the catalyst precursor is collected by filtration, washed, and then dried at 60 °C. Here, DA plays dual roles in the synthesis of the SW-N-C complex: (i) it is capable of chelating tungsten ions with its rich catechol groups; and (ii) it can be used as both a carbon and nitrogen source after it is self-polymerized in a Tris buffer, where P123 acts as a soft-template agent during the polymerization (Figure S1).[20] Secondly, a two-step pyrolysis process is applied to the collected catalyst precursor, W-PDA. The first pyrolysis process is performed at 700 °C under an Ar atmosphere for 2 hours, followed by alkali leaching using a 3 M KOH solution to remove the redundant free-standing tungsten oxide nanocrystals in the sample (Figure S2). In the second pyrolysis stage, the sample is maintained at 750 °C under a flow of NH3 gas for 0.5 hours, which further modifies the coordination environment of the tungsten atoms. Last, after washing and filtration, the single-atom WN5 sample with excellent electrocatalytic activity towards ORR is obtained.
D:\github\MatDataMiner\ORR\ORR_Database\10 | 10.1016_j.nanoen.2019.03.045.pdf | tungsten nitride (WN) nanocrystals |  | For example, when the pyrolysis time was extended to 1 hour, there was appreciable formation of tungsten nitride (WN) nanocrystals of about 5.3 nm.
D:\github\MatDataMiner\ORR\ORR_Database\10 | 10.1016_j.nanoen.2019.03.045.pdf | CN sample (N-doped carbon nanosheets) |  | For the synthesis of CN sample, the PDA precursor was calcinated at 700 ℃ under an argon flow of 200 sccm for 2 h, followed by alkali leaching in a 3M KOH solution for 24 h. The precipitate was then collected by filtration, after washing several times with distilled water. The as-obtained N-doped carbon nanosheets were re-treated at 750 ℃ for 30 min under a flow of Ar/NH3 (Ar: 200 sccm, NH3: 100 sccm).
D:\github\MatDataMiner\ORR\ORR_Database\100 | 1-s2.0-S2211285519309954-main.pdf | POM@ZIF-8 | Not specified | The confined POM@ZIF-8 was obtained via a one-step process, i.e., the reaction for 4 h involving a Zn(NO3)2⋅6H2O methanol solution with a concentration of 29.5 mg mL 1, a 2-methylimidazole (2-mIm) methanol solution with a concentration of 145.1 mg mL 1 and a POM water solution, where the concentration of POM was controlled at 8 mg mL 1 by adding amount of 10 mg of POM.
D:\github\MatDataMiner\ORR\ORR_Database\100 | 1-s2.0-S2211285519309954-main.pdf | POM/ZIF-8 (mixed phase) | Not specified | For comparison purposes, a non-confinement route was used to obtain the mixed phase POM/ZIF-8 with the same concentration and added amount of POM (see Table 1).
D:\github\MatDataMiner\ORR\ORR_Database\100 | 1-s2.0-S2211285519309954-main.pdf | Mo single atom catalysts anchored on the nitrogen-doped carbon matrix (Mo SACs/N-C) | Not specified | The POM@ZIF-8 sample (10 mg) was then pyrolyzed to yield the Mo single atom catalysts anchored on the nitrogen-doped carbon matrix (Mo SACs/N-C, Figs. S6 and S7), where the cubic morphology of the ZIF-8 precursor is well maintained (Fig. S8).
D:\github\MatDataMiner\ORR\ORR_Database\100 | 1-s2.0-S2211285519309954-main.pdf | N-C nanostructure | Not specified | As a control experiment, guest-free ZIF-8 was also annealed under the same conditions to produce a N-C nanostructure (Fig. S9).
D:\github\MatDataMiner\ORR\ORR_Database\100 | 1-s2.0-S2211285519309954-main.pdf | Mo clusters anchored on the N-doped carbon (Mo NCs/N-C) | Not specified | Note that pyrolysis of the unconfined POM/ZIF-8 (10 mg) produces Mo clusters anchored on the N-doped carbon (Mo NCs/N-C, Fig. S10).
D:\github\MatDataMiner\ORR\ORR_Database\100 | 1-s2.0-S2211285519309954-mmc1.docx | confined POMs@ZIF-8 |  | POMs@ZIF-8 particles were prepared by mixing POMs water solution and Zn(NO3)276H2O methanol solution into 2-MIM methanol solution, with varying amount of POMs (5, 10, 20, 40 mg). In a typical synthesis, 10 mg of POMs, 0.369 g of Zn(NO3)276H2O and 0.814 g of 2-MIM were dissolved in 1.25 ml of DI water and 12.5 ml of methanol through a combination of ultrasonication and magnetic stirring, respectively. The POMs and Zn(NO3)276H2O solutions were then concurrently added into 2-MIM solution. The resulting mixture was subsequently placed for 2.5 hours. The resultant faint yellow powders were centrifugally washed by methanol for three times and then dried at 80 0C under vacuum for overnight.
D:\github\MatDataMiner\ORR\ORR_Database\100 | 1-s2.0-S2211285519309954-mmc1.docx | ZIF-8 |  | Methanol solution (12.5 ml) of Zn(NO3)276H2O (0.369 g) was added into methanol solution (12.5 ml) of 2-MIM (0.814 g). The resulting mixture was stirred vigorously at room temperature for 2.5 hours. The resultant white powders were centrifugally washed by methanol for three times and then dried at 80 0C under vacuum for overnight.
D:\github\MatDataMiner\ORR\ORR_Database\100 | 1-s2.0-S2211285519309954-mmc1.docx | unconfined POMs/ZIF-8 |  | POMs (10 mg) was added into methanol solution of ZIF-8 before it was not centrifugally washed. The resulting mixture was magnetic stirred for 2.5 hours. The resultant yellow powders were centrifugally washed by methanol for three times and then dried at 80 0C under vacuum for overnight.
D:\github\MatDataMiner\ORR\ORR_Database\100 | 1-s2.0-S2211285519309954-mmc1.docx | Mo SACs/N-C |  | POMs@ZIF-8 (0.50 g) with 10 mg of POMs was carbonized under N2 atmosphere in a tube furnace, where the temperature was raised up from 30 0C to 900 0C at a heating rate of 5.0 0C/min. After holding at 900 0C for 3.0 hours, the temperature was decreased to 500 0C at a heating rate 5.0 0C/min and then cooled down to room temperature naturally to afford black powders. For comparison, POMs@ZIF-8 with the adding amount of POMs (5, 20 and 40 mg) was also carbonized at the same conditions, but the lower POMs level (5 mg) resulted in the formation of less Mo SACs (0.76 at%, Table S3) while MoC clusters (size21 nm) and even nanoparticles (size22-5 nm) formation with the increasement of adding POMs content (20 and 40 mg). Also, the sample obtained by carbonizing the POMs@ZIF-8 with 10 mg of POMs exhibits the best bifunctional electrocatatytic performance. Such worse performance of the samples obtaiend by carbonizing POMs@ZIF-8 with other POMs contents should be resulted from the existence of lower active MoC (20 and 40 mg) and less Mo SACs (5 mg). Therefore, Mo SACs/N-C used in this work refers to the sample obtained by carbonizing the POMs@ZIF-8 with 10 mg of POMs.
D:\github\MatDataMiner\ORR\ORR_Database\100 | 1-s2.0-S2211285519309954-mmc1.docx | Mo NCs/N-C |  | POMs/ZIF-8 (0.50 g) was carbonized under N2 atmosphere in a tube furnace, where the temperature was raised up from 30 0C to 900 0C at a heating rate of 5.0 0C/min. After holding at 900 0C for 3.0 hours, the temperature was decreased to 500 0C at a heating rate 5.0 0C/min and then cooled down to room temperature naturally to afford black powders.
D:\github\MatDataMiner\ORR\ORR_Database\100 | 1-s2.0-S2211285519309954-mmc1.docx | solid electrolyte |  | The solid electrolyte was prepared as follow: 10 ml of electrolyte consisting of KOH (11.25 mol) and ZnO (0.25 mol) was mixed with 1 g of acrylic acid and 0.15 g N, N2-methylene-bisacrylamide, then the white precipitate was filtered out after 10-min stirring. Next, 100 5l of 0.3 M K2S2O8 was added into the electrolyte solution, where 350 5l of the electrolyte solution was then poured straight away onto the cathode once the solution started to polymerize.
D:\github\MatDataMiner\ORR\ORR_Database\101 | 1-s2.0-S0169433222038326-main.pdf | Ru-SAs-N/S-PCNSs |  | KOH solution soaked porous carbon nanospheres (OH-PCNSs) were synthesized by hydrothermal reaction and KOH activation treatment as described elsewhere [34,35]. 50 mg freshly-prepared OH-PCNSs were dispersed in deionized water (20 mL) with the aid of ultrasonication. Then, 20 mL RuCl3 solution (0.005 M) was injected. After ultrasonic dispersion and stirring at room temperature for 0.5 h and 24 h, respectively, the resulting suspension was ground with thiourea (mass ratio = 1:5). Finally, the resultant composite was thermal treatment to 900 0C in N2 at the heating rate of 5 0C min−1, and kept at 900 0C for 2 h. After cooling down to the room temperature, the final obtained product was labeled as Ru-SAs-N/S-PCNSs.
D:\github\MatDataMiner\ORR\ORR_Database\101 | 1-s2.0-S0169433222038326-main.pdf | N/S-PCNSs |  | The reference sample, N/S-PCNSs was prepared via the same procedure of Ru-SAs-N/S-PCNSs without adding RuCl3.
D:\github\MatDataMiner\ORR\ORR_Database\101 | 1-s2.0-S0926337320301612-mmc1.doc | pristine g-C3N4 |  | 1 g of melamine was dissolved in a mixture of deionized water (DI) and methanol (50 ml, 4:1 v/v) to form a transparent clear solution. Then, the obtained product was concentrated and washed with DI water using a rotary evaporator and marked as precursor A. The synthesized precursors were transferred to the tube furnace and carbonized at 550 oC for 2 h under N2 stream flow (5 oC per min). Finally, the pristine g-C3N4 was collected after cooling to room temperature.
D:\github\MatDataMiner\ORR\ORR_Database\101 | 1-s2.0-S0926337320301612-mmc1.doc | CuSA@HNCNx |  | The appropriate amount of copper nitrate trihydrate, melamine, and cyanuric acid was dissolved in dimethyl sulfoxide under sonication and then transformed into a white precipitate. After being cooled, the obtained precipitate was washed with ethanol and deionized water to remove the residual impurities and then dried overnight for 60 oC. Precursor was refluxed for 1 h at 80 oC and collected after washing with neutral filtrate and drying overnight. The CuSA@HNCNx resulted after carbonizing at 550 oC for 4 h under nitrogen streamline flow. The Co and Fe single-atom @HNCNx species were fabricated by a similar process as Cu single atoms by replacing Cu nitrate with Co and Fe nitrate precursors (labelled as CoSA@HNCNx and FeSA@HNCNx).
D:\github\MatDataMiner\ORR\ORR_Database\101 | 1-s2.0-S0926337320301612-mmc1.doc | CoSA@HNCNx |  | The appropriate amount of copper nitrate trihydrate, melamine, and cyanuric acid was dissolved in dimethyl sulfoxide under sonication and then transformed into a white precipitate. After being cooled, the obtained precipitate was washed with ethanol and deionized water to remove the residual impurities and then dried overnight for 60 oC. Precursor was refluxed for 1 h at 80 oC and collected after washing with neutral filtrate and drying overnight. The CuSA@HNCNx resulted after carbonizing at 550 oC for 4 h under nitrogen streamline flow. The Co and Fe single-atom @HNCNx species were fabricated by a similar process as Cu single atoms by replacing Cu nitrate with Co and Fe nitrate precursors (labelled as CoSA@HNCNx and FeSA@HNCNx).
D:\github\MatDataMiner\ORR\ORR_Database\101 | 1-s2.0-S0926337320301612-mmc1.doc | FeSA@HNCNx |  | The appropriate amount of copper nitrate trihydrate, melamine, and cyanuric acid was dissolved in dimethyl sulfoxide under sonication and then transformed into a white precipitate. After being cooled, the obtained precipitate was washed with ethanol and deionized water to remove the residual impurities and then dried overnight for 60 oC. Precursor was refluxed for 1 h at 80 oC and collected after washing with neutral filtrate and drying overnight. The CuSA@HNCNx resulted after carbonizing at 550 oC for 4 h under nitrogen streamline flow. The Co and Fe single-atom @HNCNx species were fabricated by a similar process as Cu single atoms by replacing Cu nitrate with Co and Fe nitrate precursors (labelled as CoSA@HNCNx and FeSA@HNCNx).
D:\github\MatDataMiner\ORR\ORR_Database\102 | 1-s2.0-S1385894722015765-main.pdf | Ru–Cl–N SAC | not reported | 9 mmol (2.619 g) of Co(NO3)2⋅6H2O and 1 mmol (0.207 g) of RuCl3 were dissolved in 30 mL of methanol under sonication to form solution A, and 40 mmol (3.284 g) of 2-methylimidazole was dissolved in another 30 mL of methanol to form solution B. Then solution B was added into solution A slowly under sonication for 10 min. The mixture was transfered to a Teflon-lined autoclave capped with a stainless steel vessel. After heating at 160 ◦C for 6 h, the precipate was seperated by suction filtration, and washed with methanol several times before drying at 60 ◦C for 24 h. The as-obtained purple powder precursor was defined as CoRu-ZIF-67. Afterwards, 200 mg of CoRu-ZIF-67 was placed in a crucible and heated at 700 ◦C for 2 h with a rate of 2 ◦C/min under Ar atmosphere in a tube furnace. When the temperature decreased to 300 ◦C with a rate of 10 ◦C/min, it was cooled to room temperature naturally. The thus-obtained black powder, named as Co NP/Ru–Cl–N SAC, was then dispersed in 1 M of H2SO4 and HF under vigorously stirring for 24 h to remove the Co nanoparticles and unstable Ru species. The final product was obtained by suction filtration, washing with ethanol and water each three times and drying at 60 ◦C for 24 h, which was defined as Ru–Cl–N SAC.
D:\github\MatDataMiner\ORR\ORR_Database\102 | 1-s2.0-S1385894722015765-mmc3.docx | CoRu-ZIF-67 |  | 9 mmol (2.619 g) of Co(NO3)2·6H2O and 1 mmol (0.207 g) of RuCl3 were dissolved in 30 mL of MeOH under sonication to form solution A, and 40 mmol (3.284 g) of 2-methylimidazole was dissolved in another 30 mL of MeOH to form solution B. Then solution B was added into solution A slowly under sonication for 10 min. The mixture was transfered to a Teflon-lined autoclave capped with a stainless steel vessel. After heating at 160 °C for 6 h, the precipate was seperated by suction filtration, and washed with MeOH several times before drying at 60 °C for 24 h. The as-obtained purple powder precursor was defined as CoRu-ZIF-67.
D:\github\MatDataMiner\ORR\ORR_Database\102 | 1-s2.0-S1385894722015765-mmc3.docx | Co NP/Ru–Cl–N SAC |  | Afterwards, 200 mg of CoRu-ZIF-67 was placed in a crucible and heated at 700 ℃ for 2 h with a rate of 2 °C/min under Ar atmosphere in a tube furnace. When the temperature decreased to 300 °C with a rate of 10 °C/min, it was cooled to room temperature naturally. The thus-obtained black powder, named as Co NP/Ru–Cl–N SAC,
D:\github\MatDataMiner\ORR\ORR_Database\102 | 1-s2.0-S1385894722015765-mmc3.docx | Ru–Cl–N SAC |  | Afterwards, 200 mg of CoRu-ZIF-67 was placed in a crucible and heated at 700 ℃ for 2 h with a rate of 2 °C/min under Ar atmosphere in a tube furnace. When the temperature decreased to 300 °C with a rate of 10 °C/min, it was cooled to room temperature naturally. The thus-obtained black powder, named as Co NP/Ru–Cl–N SAC, was then dispersed in 1 M of H2SO4 and HF under vigorously stirring for 24 h to remove the Co nanoparticles and unstable Ru species. The final product was obtained by suction filtration, washing with EtOH and water each three times and drying at 60 °C for 24 h, which was defined as Ru–Cl–N SAC.
D:\github\MatDataMiner\ORR\ORR_Database\102 | 1-s2.0-S1385894722015765-mmc3.docx | RuN4 SAC |  | For comparison, several reference samples were synthesized under similar condition. RuN4 SAC was synthesized by using ruthenium acetylacetonate instead of RuCl3 and Ru NP/NC was synthesized by replacing Co(NO3)2·6H2O with Zn(NO3)2·6H2O while keeping other condition unchanged.
D:\github\MatDataMiner\ORR\ORR_Database\102 | 1-s2.0-S1385894722015765-mmc3.docx | Ru NP/NC |  | For comparison, several reference samples were synthesized under similar condition. RuN4 SAC was synthesized by using ruthenium acetylacetonate instead of RuCl3 and Ru NP/NC was synthesized by replacing Co(NO3)2·6H2O with Zn(NO3)2·6H2O while keeping other condition unchanged.
D:\github\MatDataMiner\ORR\ORR_Database\102 | 1-s2.0-S1385894722015765-mmc3.docx | NC |  | In the synthesis procedure of Ru NP/NC, NC can be obtained if RuCl3 was absent.
D:\github\MatDataMiner\ORR\ORR_Database\103 | Angew Chem Int Ed - 2022 - Sun.pdf | ZnNC |  | The synthesis of hierarchical porous ZnNC catalyst was illustrated in Figure 1a. First, 10.0 g of ZnCl2 was added into aniline solution and stirred vigorously at 0°C for 30 min. Then, ammonium persulfate ((NH4)2S2O8) solution was added into above solution to form dark green polyaniline (PANI)-based hydrogel and the solution was agitated for 24 hours at 0°C. Subsequently, the suspension with 5.0 g of NH4Cl was dried and the resulting powder was subjected to a first pyrolysis at 900°C in Ar atmosphere, acid leaching, and then a secondary pyrolysis was performed to obtain the target catalyst (marked as ZnNC). To demonstrate the importance of the amount of NH4Cl for the formation of Zn N C catalysts, we further conducted the control experiments by varying the amount of NH4Cl such as 0.0 g, 2.5 g and 7.5 g in the pyrolysis process. And the as-obtained catalysts were denoted as ZnNC-1 (0.0 g NH4Cl), ZnNC-2 (2.5 g NH4Cl) and ZnNC-3 (7.5 g NH4Cl) (Figure S1), respectively. Experimental details were also provided in the Supporting Information.
D:\github\MatDataMiner\ORR\ORR_Database\103 | anie202216041-sup-0001-misc_information.pdf | ZnNC | null | 10.0 g of ZnCl2 was dissolved in 20.0 mL 1 M HCl at room temperature. 1.2 g of oPDA was dispersed in 12.0 mL 1 M HCl. Then the resulting oPDA solution was dropwisely added into ZnCl2 solution with stirring at 0 ºC for 30 min. After that 1.2 g (NH4)2S2O8 that dissolved in 10.0 mL 1 M HCl solution was added into that resulting solution and then stirred at 0 ºC for 2.0 h. After 24.0 h of stirring, different amount of NH4Cl (0.0~7.5 g) was added to the liquid respectively. The solution was then maintained at 80 ºC and put on a heating plate. Finally, the precursor-doped solvent (HCl) was subjected to full evaporation. The as-obtained solid materials were the pyrolyzed at 900 ºC for 2.0 h at heating rate of 3 º C min-1 under Ar atmosphere. The resulting samples were subsequently leached in 3 M HCl at 80 º C for 12.0 h followed by thorough washing with DI. Finally, the catalyst was heat-treated again in Ar for 2.0 h.
D:\github\MatDataMiner\ORR\ORR_Database\103 | anie202216041-sup-0001-misc_information.pdf | ZIF-8-ZnNC | null | Zn(NO3)2·6H2O (5.2 mmol, 1.546 g) was dissolved in 80 mL methanol under magnetic stirring at room temperature to form a clear solution A. Then 2-methylimidazole (60.0 mmol, 4.926 g) was added into 80 mL methanolic solution to form solution B. Subsequently, solution B was added into solution A with vigorous stirring for 12.0 h at room temperature. The as-obtained ZIF-8 was centrifuged and washed three times with methanol, and finally dried at 70 ºC under vacuum for overnight. The powder of ZIF-8 was transferred into a ceramic crucible and placed in a tube furnace. Then the nanocomposite was heated to 800 ºC for 2.0 h at heating rate of 5 º C min-1 under Ar atmosphere. After calcination, the sample was cooled to room temperature. The resulting sample was subsequently leached in 3 M HCl at 80 º C for 12.0 h followed by thorough washing with DI. Finally, the catalyst was heat-treated 900 º C in Ar for 2.0 h.
D:\github\MatDataMiner\ORR\ORR_Database\104 | 1-s2.0-S0926337321001545-main.pdf | SNGF-X |  | Graphite foil pieces were oxidized by a mixed acids of HNO3 (5 mL) and H2SO4 (15 mL) for 12 h. After dialysis, the oxidized graphite foams were immersed into different concentrations (0.4, 0.2, 0.1 and 0.05 M) of thiourea aqueous solution for a hydrothermal reaction at 180 C for 12 h to obtain SNGF-X (X is denoted as the concentration of thiourea) [38]. The mass of SNGF was measured to be 2.2 mg cm–2 by a balance (Mettler Toledo N315). Similarly, nitrogen doped graphite foam (NGF) and sulfur doped graphite foam (SGF) were prepared as the counterparts by substituting thiourea with urea and Na2S, respectively.
D:\github\MatDataMiner\ORR\ORR_Database\104 | 1-s2.0-S0926337321001545-main.pdf | Cu single atoms (Cu/SNGF) | For Cu-0.25 V/SNGF-0.4, the Cu loading was determined to be about 5.23 μg cm–2 with geometric area (corresponding to 0.24 % Cu content) or 3.24 atoms nm–2 with electrochemical active surface area (Fig. S17) on the basis of the ICP-OES analysis. | Cu was deposited on the surface of SNGF-X with a UPD method in an aqueous solution of 5 mM CuSO4 and 0.1 M H2SO4 in an H-type electrolytic cell with a Nafion membrane. A three-electrode system was connected to CHI 760D electrochemical workstation with SNGF, Pt mesh and Ag/AgCl electrodes as working electrode, counter electrode and reference electrode, respectively. Cyclic voltammetry (CV) tests in a potential range of –0.3 to 0.6 V (vs. Ag/AgCl) at a scan rate of 0.1 mV s–1 were conducted to confirm the UPD behaviour of Cu. UPD of Cu was conducted under potentiostatic conditions with different applied potentials (0.13–0.29 V) for 60 s at room temperature. The obtained Cu/SNGF was immersed in ultrapure water to remove Cu2+ residues. Cu stripping was performed right after the deposition of Cu single atoms in the same solution with a linear sweeping voltammetry (LSV) method. The potential was set from the deposition potential to 0.45 V at 0.1 mV s–1. As the counterparts, other substrates (SNGF-0.2, SNGF-0.1, SNGF-0.05) or other CuSO4 solutions (2.5 mM, 10 mM, 20 mM) were also tested with the same method.
D:\github\MatDataMiner\ORR\ORR_Database\105 | 1-s2.0-S1385894722013493-main.pdf | Mn-ZIF-8 | Not specified. | Typically, 2.4 mmol Zn (NO3)2⋅6H2O and 0.3 mmol (CH3COO)2Mn⋅4H2O dissolved in 30 mL DMF as solution A, 4.8 mmol (2-MIM) and 5.4 mmol DCDA dissolved in another 30 mL DMF as solution B. After ultrasonically treatment of solution A and B for 10 min, solution A was poured into solution B and stir for 5 min to obtain solution C. Then, the solution C was transferred into PTFE-lined stainless-steel autoclave with an internal volume of 100 mL and kept at 120 ◦C for 24 h. After naturally cooling to room temperature, the white crystal was collected by suction filtration, then washed 3 times with ethanol (40 mL) and dried at 60 ◦C for 8 h, named Mn-ZIF-8.
D:\github\MatDataMiner\ORR\ORR_Database\105 | 1-s2.0-S1385894722013493-main.pdf | SACs-Mn-1000@g-C3N4 | Not specified. | The synthesis method of g-C3N4 refers to the reported literature [33]. First, the mixture of Mn-ZIF-8 and g-C3N4 (Mn-ZIF-8@g-C3N4, mass ratio is 1:2) is uniformly grinded with a certain amount of ethanol for 1 h. As-prepared Mn-ZIF-8@g-C3N4 is pyrolyzed under N2 flowing in a tube furnace, which is heated at 1000 ◦C at a heating rate of 10 ◦C min-1 and maintained for 2 h. Then, to remove Zn/Mn-based nanoclusters or nanoparticles, the acid leaching treatment in 0.5 M H2SO4 solution at 80 ◦C for 10 h was carried out. Next, an additional heat treatment at 1000 ◦C under N2 flow for 1 h is important to repair the carbon structure to obtain the final product, which is denoted SACs-Mn-1000@g-C3N4. Schematic diagram of the synthesis route for SACs-Mn-1000@g-C3N4 is indicated in Fig. 1. Typically, the SACs-Mn-1000@g-C3N4 catalyst was prepared by a confined thermal-erosion strategy for converting Mn-based MOF materials (Mn-ZIF-8) into a hierarchically pore-rich graphene-like structure. Other catalysts (SACs-Mn-800@g-C3N4, SACs-Mn-900@g-C3N4 and SACs-Mn-1100@g-C3N4) were prepared at similar experimental conditions except for different pyrolysis temperatures. For comparison, SACs-Mn-1000 catalyst without g-C3N4, SACs-1000@g-C3N4 catalyst without Mn atoms, and SACs-1000 catalyst without g-C3N4 and Mn atoms were synthesized.
D:\github\MatDataMiner\ORR\ORR_Database\106 | acsaem.9b01614.pdf | sCu-ONPC |  | Herein oxygen and nitrogen coordinated single copper atom active sites anchored within porous carbon electrode (sCu-ONPC) are synthesized by direct pyrolysis of adsorption of Cu2+-saturated well-cutting biomass brinjaul.
D:\github\MatDataMiner\ORR\ORR_Database\106 | ae9b01614_si_001.pdf | sCu-ONPC |  | Fabrication of single Cu atom anchored O, N-doped porous carbon electrode (sCu-ONPC). In this work, the brinjaul with surface rich O-containing functional groups was used as the starting material for the preparation of sCu-ONPC electrode. Firstly, the peeled brinjaul was cutted into slices (1.5 cm×3.0 cm×0.5 cm), and then immersed into the 5 mM Cu(NO3)2 solution for 12 h to adequately adsorb Cu2+ precursor. Then, the plate-like brinjaul was rinsed with deionized water adequately. After the freeze-drying treatment for 48 h, a sponge-like brinjaul with the adsorbed Cu2+ was obtained. Secondly, immersing brinjaul-Cu2+ in a 30 mL of mixed solution of polyvinyl alcohol (1.5 g) and KHCO3 (1.5 g) for 1 h at 80 oC. Then the stable polymer/brinjaul-Cu2+ was cast onto a glass plate, dried at room temperature into a sticky flexible film. Finally, pyrolysis treatment of the polymer/brinjaul-Cu2+ film at 800 oC for 2 h under flow N2 atmosphere in a tube furnace. After that, the obtained electrode was transformed into 100 mL of deionized water under stirring for 5 h at room temperature. Finally, the obtained flake-like electrode was denoted as sCu-ONPC.
D:\github\MatDataMiner\ORR\ORR_Database\106 | ae9b01614_si_001.pdf | ONPC |  | Fabrication of O, N-doped porous carbon electrode (ONPC). Firstly, the peeled brinjaul was cutted into slices (1.5 cm×3.0 cm×0.5 cm) and freeze-drying treated for 48 h, thus a sponge-like brinjaul was obtained. Secondly, immersing the sponge-like brinjaul into a 30 mL of prepared mixed solution of polyvinyl alcohol (1.5 g) and KHCO3 (1.5 g) for 1 h at 80 oC. Then the stable polymer/brinjaul was cast onto a
D:\github\MatDataMiner\ORR\ORR_Database\106 | ae9b01614_si_001.pdf | polymer electrolyte |  | The polymer electrolyte was prepared as follows: Firstly, 0.5 g of polyvinyl alcohol powder was dissolved in 10.0 mL of deionized water, followed by magnetic stirring for 2.0 h at 90 °C. Then, 0.5 mL of an 18.0 M aqueous KOH solution filled with 0.05 M ZnAc2 was added, and the electrolyte solution was stirred at 90 °C for 1 h. Then the sticky electrolyte solution was cast into a glass plate, and kept at 5 °C before use.
D:\github\MatDataMiner\ORR\ORR_Database\107 | 1-s2.0-S0008622322010818-main.pdf | malg-SACs-900 |  | The chemical reagents and the preparation process of g-C3N4 and solid biomass hydrothermal products (hydrochar) are presented in Supplementary Method S1-4. The obtained hydrothermal products and g-C3N4 were mixed at a mass ratio of 5 to 1 in 40 mL of deionized water. The mixtures were dispersed thoroughly by a cell sonicator (power 80%; ultrasound 3s, stop 3s). The treated dispersion was introduced into polytetrafluoroethylene heated to 180 °C for 12 h in an oven. The obtained mixtures were rinsed with ultra-pure water and dried in a freeze-dryer. The process of activation and doping is as follows: 50 mg dried mixtures were placed in a porcelain boat and then thermally treated to 900 °C for 3 h in an N2 stream. The physicochemical characterization methods for the morphology and structural composition of malg-SACs materials fabricated at various conditions are presented in Text S5 of the SI.
D:\github\MatDataMiner\ORR\ORR_Database\107 | 1-s2.0-S0008622322010818-mmc1.docx | microalgae (Scenedesmus obliquus NIES-2280) |  | The microalgae was cultivated according to a previous report.[1] Scenedesmus obliquus NIES-2280(National Institute for Environmental Studies, Japan) was cultivated in modified BG-11 medium. Mixotrophic S. obliquus cultivation was performed at a rate of 150 rpm, air rate of 1/4 v/v/min and light intensity of 2000 Lux with a light cycle of 16/8 Light/Dark. The temperature was controlled at 24±2 ℃. After cultivated 7 d, pellets were harvested and washed by centrifugation, and the dried microalgae pellets were obtained after freeze-drying.
D:\github\MatDataMiner\ORR\ORR_Database\107 | 1-s2.0-S0008622322010818-mmc1.docx | microalgae biomass hydrothermal products |  | 1.8 g microalgae biomass and 15 mL D.I. water were introduced into a 25-mL polytetrafluoroethylene container and sealed in an autoclave. Then the autoclave was heated to 180 °C for 12 h in an oven. The obtained mixtures were rinsed three times with D.I. water and then dried in a freeze-dryer.
D:\github\MatDataMiner\ORR\ORR_Database\107 | 1-s2.0-S0008622322010818-mmc1.docx | g-C3N4 powder |  | g-C3N4 powder was synthesized by heating 2.5 g of melamine in an alumina combustion boat for 2 h at temperatures of 500 °C and 520 °C, respectively. The bulk product was collected and then ground into powder. Finally, the powder was thermally treated at 520 °C for 4 h.
D:\github\MatDataMiner\ORR\ORR_Database\107 | 1-s2.0-S0008622322010818-mmc1.docx | catalyst ink |  | To prepare the catalyst ink，5 mg catalyst powders were dispersed into a 1 mL mixture of 50 µL Nafion (0.05% v/v, Sigma Aldrich) and 950 µL ethyl alcohol. Then the mixture was sonicated for 30 min to form the uniform ink. Subsequently, a certain amount of the as-prepared ink was dropped to the polished GC electrode and dried naturally at ambient atmosphere. 0.1 M N2 or O2-saturated KOH solution was used as the electrolyte for ORR. Linear sweep voltammetry (LSV) curves were determined with a rotating disk electrode (RDE) at different rotation speeds of 400, 625, 900, 1225, 1600, 2025 rpm at a scan rate of 10 mV/s in an O2-saturated KOH solution. Cyclic voltammograms (CV) curves were recorded at a scan rate of 10 mV s-1 in an O2-saturated KOH solution. The stability measurements were obtained by recording the chronoamperometry (i–t) curve at 0.467 V vs. RHE at 900 rpm. The number of electrons transferred (n) was studied with the Koutecky-Levich equation at different electrode potentials：
D:\github\MatDataMiner\ORR\ORR_Database\108 | acsami.0c04169.pdf | FeAS-NC-10 |  | For the synthesis of Zn-free Fe-NC material, we planned the following strategy in which typically 0.0487 g of FeCl3 and 1.0 g of silica aerogel were ﬁrst dissolved into 30.0 mL of formamide under sonication for 2.0 h until reaching a uniform suspension containing Fe3+ concentration of 1.0 mmol L−1. Then, the suspension was transferred to a Teﬂon-lined stainless-steel autoclave (50 mL packed) and heated at 180 °C for 12 h. The resulting slurry was washed with absolute ethanol for two cycles and deionized water three times and dried at 80 °C overnight. The light brown powder was placed into a quartz tube and heated to 900 °C at a rate of 5 °C min−1 and kept for 1 h under a N2 atmosphere. The annealed product was leached in HF (5.0 wt %) for 12 h to remove the aerosil template and washed with deionized water for three cycles and absolute ethanol for two cycles and dried at 80 °C for 6 h. The obtained sample was labeled as FeAS-NC-10. The use of HF would readily etch out the inner-embedded aerosil NPs; however, a large quantity of oxygen species anchored to atomic Fe centers survived during HF wash, probably because of the strong bonds between Fe and O on the aerosil surface. The preparation of other FeAS-NC-X materials (where FeAS represents the Fe with aerosil and X is the Fe3+ concentration in suspension, in mmol L−1, X = 5, 8, 10, 12, 15, and 20) followed the preparation of FeAS-NC-10 by simply varying the amount of FeCl3; for instance, FeAS-NC-12 materials were prepared by adding 0.0584 g of FeCl3 to reach the Fe3+ concentration of 12 mmol L−1.
D:\github\MatDataMiner\ORR\ORR_Database\108 | acsami.0c04169.pdf | FeZn-NC-X samples |  | In this typical method, 0.0487 g of FeCl3 and 0.3886 g of ZnCl2 were added into 30 mL of FA and then sonicated for 30 min. A homogeneous dark green solution containing Fe3+ (0.10 mol L−1) and Zn2+ (0.9 mol L−1) metal ions was observed. Next, the as-prepared solution was transferred to a Teﬂon-lined stainless-steel autoclave (50 mL packed) and heated at 180 °C for 12 h. Brown colored slurry was obtained, washed with deionized water three times and with ethanol two times, and dried at 80 °C overnight. The resulting precursor was placed into a quartz tube and heated to 900 °C at a rate of 5 °C min−1 and kept for 1 h in a N2 atmosphere. Similarly, other FeZn-NC-X samples (where FeZn represents the Fe with Zn fencers and X is the Fe3+ concentration in suspension, in mmol L−1, X = 5, 8, 10, 12, 15, and 20) were also prepared by following the above method and varying the amount of FeCl3; for instance, FeZn-NC-12 materials were prepared by adding 0.0584 g of FeCl3 to reach an Fe3+ concentration of 12 mmol L−1.
D:\github\MatDataMiner\ORR\ORR_Database\109 | 1-s2.0-S0926337322005318-main.pdf | CoN2O2-SOF/KB(1:1) | Not specified in the text. | CoN2O2-SOF/KB(1:1) was synthesized via a one-pot hydrothermal method, where the detailed procedure is illustrated in Fig. 1. First, 63.75 mg Ketjenblack was dispersed in 4.5 mL DMF. Then 21 mg 1,3,5-triformylphloroglucinol (0.1 mmol) and 16.2 mg 1,2-diaminobenzene (0.15 mmol) were added into the solution and stirred for 10 min. 37.362 mg cobalt (II) acetate (0.15 mmol) was dissolved in 1 mL DMF. After that, cobalt (II) acetate solution was slowly added dropwise and stirred for 10 min. Finally, the obtained solution was transferred to a PTFE-lined steel autoclave. The autoclave was heated at 120 ℃ for 3 days. The black powder was collected by filtration and washed with THF, DMF and ethanol and then dried at 80 ℃ under vacuum (this optimized CoN2O2-SOF/KB (1:1) is sometimes shortened as CoN2O2-SOF/KB for convenience).
D:\github\MatDataMiner\ORR\ORR_Database\109 | 1-s2.0-S0926337322005318-main.pdf | CoN2O2-SOF/KB(2:1) and CoN2O2-SOF/KB(1:2) | Not specified in the text. | For comparison, CoN2O2-SOF/KB(2:1) and CoN2O2-SOF/KB (1:2) were synthesized using the same synthesis method with various monomers/Ketjenblack ratios.
D:\github\MatDataMiner\ORR\ORR_Database\109 | 1-s2.0-S0926337322005318-main.pdf | CoN2O2-SOF | Not specified in the text. | CoN2O2-SOF was synthesized using the same synthesis method but without the addition of KB.
D:\github\MatDataMiner\ORR\ORR_Database\109 | 1-s2.0-S0926337322005318-main.pdf | Metal-free N2O2-SOF | Not specified in the text. | Metal-free N2O2-SOF was synthesized using the same synthesis method but without the addition of KB and cobalt acetate.
D:\github\MatDataMiner\ORR\ORR_Database\11 | 10.1039_d0ta04798h.pdf | porous carbon (PC) |  | In a typical synthesis of porous carbon, 10.0 g potassium citrate was heated at 800 °C for 1 hours with a heating rate of 3 °C min–1 under N2 gas flowing. The obtained black powder was immersed into a certain amount of 0.5 M H2SO4 solution with stirring for overnight, then washing with distilled water several times to remove the residual meal ions. The obtained porous carbon powder was collected after drying at 70 °C oven for overnight.
D:\github\MatDataMiner\ORR\ORR_Database\11 | 10.1039_d0ta04798h.pdf | Fe–SA/PC samples |  | FeCl2·4H2O (0.025 mmol, 3.6 mg) and 1,10–phenanthroline monohydrate (0.075 mmol, 3.86 mg) were dissolved in 20 mL ethanol solution with continuous stirring for 30 minutes, then the prepared 20 mg porous carbon dispersed in 10 mL ethanol was dropped into the above Fe(phen)3 complex solution under stirring. After continuous stirring for another 5 hours under room temperature, the solution was evaporated at 60 °C under stirring. Then the remaining solid was transferred to a quartz boat and calcined in the tube furnace under different temperature. For example, the tube furnace was increased to 700 °C in N2 atmosphere for 2 hours with a warming rate of 2 °C min–1. The obtained other samples were denoted as Fe–SA/PC–x–y, where x denotes the pyrolysis temperature, y represented the mass ratio of Fe to PC (the molar ratio of FeCl2·4H2O and organic molecules is 1:3). Eventually, the obtained catalysts were etched in 1.0 M HCl solution for 2 hours to remove the metal particles. After washing with distilled water and ethanol several times, the samples were tested for further measurements after drying at 60 °C in an oven. Other M–SA/PC (M=Mn, Co, Cu and Zn) was prepared via the same method by adding the same mole amount of other metal source. N–doped porous carbon (NPC) sample was obtained following by the above similar process (700 oC) without adding metal ions.
D:\github\MatDataMiner\ORR\ORR_Database\110 | smll202201974-sup-0001-suppmat.pdf | Te@ZIF-8 with different Te content | not specified | For the synthesis of Te@ZIF-8 with different Te content, Zn(NO3)2·6H2O (5.58 g, 0.02 mol) and 1 g of Te powder were evenly dispersed in 150 mL methanol to form solution A. The MeIm (6.16 g, 0.075 mol) was dissolved in 150 mL methanol to form clear solution B. Then, the solution B was subsequently poured into the solution A. After mixing and stirring at room temperature for 24 h, the precipitate was centrifuged and washed with water and ethanol several times and dried at 60°C. By changing the addition content of Te powder, Te@ZIF-8 with different Te content can be obtained.
D:\github\MatDataMiner\ORR\ORR_Database\110 | smll202201974-sup-0001-suppmat.pdf | CoTe@ZIF-8 | not specified | In a typical synthesis of CoTe@ZIF-8, 0.5 g of Te@ZIF-8 was evenly dispersed in 50 mL DMF to form solution A. The cobalt tetraphenylporphyrin was dissolved in 50 mL DMF to form solution B. Then, the solution B was subsequently poured into the solution A. After mixing and stirring at room temperature for 24 h, the precipitate was centrifuged and washed with water and ethanol several times and dried at 60°C. By changing the addition content of cobalt tetraphenylporphyrin, CoTe@ZIF-8 with different Co content can be obtained.
D:\github\MatDataMiner\ORR\ORR_Database\110 | smll202201974-sup-0001-suppmat.pdf | Co-Te DASs/N-C | not specified | For the synthesis of Co-Te DASs/N-C catalyst with different Co content, the CoTe@ZIF-8 with different Co content composites were placed in a tube furnace and heated to 920°C with a ramp rate of 2°C·min-1 and kept for 2 h in flowing N2 and the black powder was obtained.
D:\github\MatDataMiner\ORR\ORR_Database\110 | smll202201974-sup-0001-suppmat.pdf | ZIF-8 | not specified | In a normal procedure, Zn(NO3)2·6H2O (5.58 g) was dissolved in 150 mL of methanol; then 2-methylimidazole (6.16 g) in 150 mL of methanol was subsequently injected into above solution under vigorously stirring for 24 h at room temperature. The obtained precipitates were centrifuged and washed with water and ethanol several times and dried in vacuum at 60°C for overnight.
D:\github\MatDataMiner\ORR\ORR_Database\110 | smll202201974-sup-0001-suppmat.pdf | Co@ZIF-8 | not specified | In a normal procedure, 0.5 g ZIF-8 were evenly dispersed in 50 mL DMF to form solution A; then cobalt tetraphenylporphyrin was dissolved in 50 mL DMF to form solution B, the solution B was subsequently injected into the solution A under vigorously stirring for 24 h at room temperature. The as-obtained precipitates were centrifuged and washed with water and ethanol several times and dried in vacuum at 60°C for overnight.
D:\github\MatDataMiner\ORR\ORR_Database\110 | smll202201974-sup-0001-suppmat.pdf | Co SASs/N-C | not specified | For the synthesis of Co SASs/N-C catalyst, the Co@ZIF-8 were placed in a tube furnace and heated to 920°C with a ramp rate of 2 °C·min-1 and kept for 2 h in flowing N2 and the black powder was obtained.
D:\github\MatDataMiner\ORR\ORR_Database\110 | smll202201974-sup-0001-suppmat.pdf | Te SASs/N-C | not specified | For the synthesis of Te SASs/N-C catalyst, the Te@ZIF-8 were placed in a tube furnace and heated to 920°C with a ramp rate of 2 °C·min-1 and kept for 2 h in flowing N2 and the black powder was obtained.
D:\github\MatDataMiner\ORR\ORR_Database\110 | smll202201974-sup-0001-suppmat.pdf | CN | not specified | For the synthesis of NC catalyst, the ZIF-8 were placed in a tube furnace and heated to 920°C with a ramp rate of 2 °C·min-1 and kept for 2 h in flowing N2 and the black powder was obtained.
D:\github\MatDataMiner\ORR\ORR_Database\111 | 1-s2.0-S2211285519307955-main.pdf | Cu/G | 5.4 wt% | Graphene oxide (GO) was synthetized according to the previously reported work [34]. Typically, 240 mg dicyandiamide (DICY) was added into 20 mL graphene oxide dispersion (1 mg mL−1) and stirred for 10 h, which was freeze-dried to obtain the GO/DICY mixture. The mixture was added into a quartz boat, which was partially covered by a quartz plate to prevent the samples from contaminating. The entire quartz boat was tightly wrapped with a piece of Cu foil, and pyrolysed at 600 °C for 2 h and 800 °C for 1 h under ﬂowing Ar in a tube furnace. The product was treated in O2 saturated 0.5 mol L−1 H2SO4 solution at 80 °C for 10 h to remove the impurities. After thoroughly washing with deionized water, the product underwent a second pyrolysis at 300 °C under Ar to obtain the ﬁnal Cu/G.
D:\github\MatDataMiner\ORR\ORR_Database\111 | 1-s2.0-S2211285519307955-main.pdf | pristine graphene (p-G) | not specified | Graphene oxide (GO) was synthetized according to the previously reported work [34]. Typically, 240 mg dicyandiamide (DICY) was added into 20 mL graphene oxide dispersion (1 mg mL−1) and stirred for 10 h, which was freeze-dried to obtain the GO/DICY mixture. The mixture was added into a quartz boat, which was partially covered by a quartz plate to prevent the samples from contaminating. The entire quartz boat was tightly wrapped with a piece of Cu foil, and pyrolysed at 600 °C for 2 h and 800 °C for 1 h under ﬂowing Ar in a tube furnace. The product was treated in O2 saturated 0.5 mol L−1 H2SO4 solution at 80 °C for 10 h to remove the impurities. After thoroughly washing with deionized water, the product underwent a second pyrolysis at 300 °C under Ar to obtain the ﬁnal Cu/G. For comparison, pristine graphene (p-G) and N-doped graphene (N-G) samples were synthesized in the same procedure as Cu/G, except that GO alone was used as precursor and a normal quartz boat without Cu foil was utilized, respectively.
D:\github\MatDataMiner\ORR\ORR_Database\111 | 1-s2.0-S2211285519307955-main.pdf | N-doped graphene (N-G) | not specified | Graphene oxide (GO) was synthetized according to the previously reported work [34]. Typically, 240 mg dicyandiamide (DICY) was added into 20 mL graphene oxide dispersion (1 mg mL−1) and stirred for 10 h, which was freeze-dried to obtain the GO/DICY mixture. The mixture was added into a quartz boat, which was partially covered by a quartz plate to prevent the samples from contaminating. The entire quartz boat was tightly wrapped with a piece of Cu foil, and pyrolysed at 600 °C for 2 h and 800 °C for 1 h under ﬂowing Ar in a tube furnace. The product was treated in O2 saturated 0.5 mol L−1 H2SO4 solution at 80 °C for 10 h to remove the impurities. After thoroughly washing with deionized water, the product underwent a second pyrolysis at 300 °C under Ar to obtain the ﬁnal Cu/G. For comparison, pristine graphene (p-G) and N-doped graphene (N-G) samples were synthesized in the same procedure as Cu/G, except that GO alone was used as precursor and a normal quartz boat without Cu foil was utilized, respectively.
D:\github\MatDataMiner\ORR\ORR_Database\112 | anie202008325-sup-0001-misc_information.pdf | FeNCS |  | As a typical synthesis, FeCl2 (7 mg), CoCl2 (6 mg) and CuCl (3.5 mg) were mixed with trimesic acid (100 mg) and dicyandiamide (1.0 g), then annealed at 800 °C in an argon atmosphere for 3 h with a ramping rate of 5 °C min−1. The products were denoted FeNCS, CoNCS and CuNCS, respectively.
D:\github\MatDataMiner\ORR\ORR_Database\112 | anie202008325-sup-0001-misc_information.pdf | CoNCS |  | As a typical synthesis, FeCl2 (7 mg), CoCl2 (6 mg) and CuCl (3.5 mg) were mixed with trimesic acid (100 mg) and dicyandiamide (1.0 g), then annealed at 800 °C in an argon atmosphere for 3 h with a ramping rate of 5 °C min−1. The products were denoted FeNCS, CoNCS and CuNCS, respectively.
D:\github\MatDataMiner\ORR\ORR_Database\112 | anie202008325-sup-0001-misc_information.pdf | CuNCS |  | As a typical synthesis, FeCl2 (7 mg), CoCl2 (6 mg) and CuCl (3.5 mg) were mixed with trimesic acid (100 mg) and dicyandiamide (1.0 g), then annealed at 800 °C in an argon atmosphere for 3 h with a ramping rate of 5 °C min−1. The products were denoted FeNCS, CoNCS and CuNCS, respectively.
D:\github\MatDataMiner\ORR\ORR_Database\112 | anie202008325-sup-0001-misc_information.pdf | Nitrogenated carbon (NC) nanosheets |  | Nitrogenated carbon (NC) nanosheets were also prepared under the same conditions without the addition of metal species, for comparative analysis.
D:\github\MatDataMiner\ORR\ORR_Database\114 | 1-s2.0-S2666386423000954-main.pdf | Fe1/NSG | The Fe content in Fe1/NSG was determined to be around 1.46 wt % by inductively coupled plasma optical emission spectrometry (ICP-OES). | Fe1/NSG was synthesized via pyrolyzing a mixture of melamine, L-cysteine, and Fe (II) acetate in an argon atmosphere (Figure 1A).
D:\github\MatDataMiner\ORR\ORR_Database\114 | 1-s2.0-S2666386423000954-mmc1.pdf | Fe1-NSG catalyst | Not specified | In a typical synthesis of Fe1-NSG, a mixture of melamine (9 g), L-cysteine (1.5 g) and iron acetate (7 mg) was first ground into a homogeneous precursor using ball-milling in a nylon jar. Then, 15 mL of ethanol mixed with 3 mL of hydrochloric acid was added and the slurry was put into a mortar. The mixture was milled in a fume hood until all ethanol was evaporated. The resultant solid was dried in an oven at 60 ℃ overnight and ball milled again for 1 h. The thus obtained powder was pyrolyzed under flowing Ar in a tube furnace with the following ramping program: from room temperature to 600 ℃ at a ramping rate of 2.5 ℃/min, then hold at 600 ℃ for 120 min, ramp to 900 ℃ at 5 ℃/min and hold for 90 min, finally the furnace was naturally cooled down to room temperature. The obtained black solid was grinded and then washed by 2 M HCl aqueous solution at 80 ℃ for 24 h under stirring to remove metal particles. The acid-washed sample was dried and then annealed again in Ar at 800 ℃ for 1 h at a heating rate of 10 ℃/min to recover the crystallinity. The thus obtained sample was marked as Fe1-NSG.
D:\github\MatDataMiner\ORR\ORR_Database\114 | 1-s2.0-S2666386423000954-mmc2.pdf | Fe1-NSG | Not specified | In a typical synthesis of Fe1-NSG, a mixture of melamine (9 g), L-cysteine (1.5 g) and iron acetate (7 mg) was first ground into a homogeneous precursor using ball-milling in a nylon jar. Then, 15 mL of ethanol mixed with 3 mL of hydrochloric acid was added and the slurry was put into a mortar. The mixture was milled in a fume hood until all ethanol was evaporated. The resultant solid was dried in an oven at 60 ℃ overnight and ball milled again for 1 h. The thus obtained powder was pyrolyzed under flowing Ar in a tube furnace with the following ramping program: from room temperature to 600 ℃ at a ramping rate of 2.5 ℃/min, then hold at 600 ℃ for 120 min, ramp to 900 ℃ at 5 ℃/min and hold for 90 min, finally the furnace was naturally cooled down to room temperature. The obtained black solid was grinded and then washed by 2 M HCl aqueous solution at 80 ℃ for 24 h under stirring to remove metal particles. The acid-washed sample was dried and then annealed again in Ar at 800 ℃ for 1 h at a heating rate of 10 ℃/min to recover the crystallinity. The thus obtained sample was marked as Fe1-NSG.
D:\github\MatDataMiner\ORR\ORR_Database\115 | 7593023.f1.docx | SA-Cu/NC |  | 0.2 g g-C3N4 and 0.2 g F127 were distributed in 30 ml deionized water and sonicated. Next, 0.027 mmol copper nitrate hydrate and 0.075 g dopamine hydrochloride were mixed in the abovementioned mixture and agitated 24 h. Then evaporate the solution above. The dry was pyrolyzed at 550℃ 2h and then heated to 800℃ 2 h in N2 atmosphere. The pyrolyzed sample was leached with HCl, then the sample experienced secondary carbonization, which denoted as SA-Cu/NC. For comparison, under the same conditions of other synthesis steps, except for lacking addition of Cu metal, the final sample was obtained that was marked as NG sample.
D:\github\MatDataMiner\ORR\ORR_Database\115 | 7593023.f1.docx | NG sample |  | 0.2 g g-C3N4 and 0.2 g F127 were distributed in 30 ml deionized water and sonicated. Next, 0.027 mmol copper nitrate hydrate and 0.075 g dopamine hydrochloride were mixed in the abovementioned mixture and agitated 24 h. Then evaporate the solution above. The dry was pyrolyzed at 550℃ 2h and then heated to 800℃ 2 h in N2 atmosphere. The pyrolyzed sample was leached with HCl, then the sample experienced secondary carbonization, which denoted as SA-Cu/NC. For comparison, under the same conditions of other synthesis steps, except for lacking addition of Cu metal, the final sample was obtained that was marked as NG sample.
D:\github\MatDataMiner\ORR\ORR_Database\116 | anie202208238-sup-0001-misc_information.pdf | GDY |  | GDY was synthesized according to the methods previously reported.[1] The monomers of hexaethynylbenzene (HEB) were grown on the surface of copper foils by an in-situ cross-coupling reaction (Figure S2). The structure of hexakis[(trimethylsilyl)ethynyl] benzene (HEB-TMS) was successfully confirmed by the 13C NMR (Figure S3). Briefly, several dry copper foils were placed in a three-necked flask, and immersed in a mixed solution of acetone, pyridine and TMEDA. Then, HEB dissolved in acetone was added slowly to the system and reacted at 65 °C under Ar atmosphere for two days. After reaction, the copper foils were placed in acetone solution to obtain a solid powder by ultrasound. The powder was rinsed thoroughly with hot DMF, acetone, 1 M HCl and 1 M KOH, and large amounts of deionized water in turn. Finally, the sample was dried under vacuum at 60 °C overnight.
D:\github\MatDataMiner\ORR\ORR_Database\116 | anie202208238-sup-0001-misc_information.pdf | Fe-N-GDY |  | GDY (20 mg) and a moderate amount of FeCl3·6H2O were dispersed in deionized water and stirred overnight. Subsequently, the mixture was washed with plenty of deionized water and dried in vacuum at 60 °C for 12 h. The obtained power was transferred to a quartz boat and calcined at 900 °C in a NH3 atmosphere for 30 min.
D:\github\MatDataMiner\ORR\ORR_Database\116 | anie202208238-sup-0001-misc_information.pdf | N-GDY |  | The N-GDY was synthesized with similar method without adding Fe source.
D:\github\MatDataMiner\ORR\ORR_Database\116 | anie202208238-sup-0001-misc_information.pdf | Fe-GDY |  | The Fe-GDY was synthesized with similar method without adding NH3.
D:\github\MatDataMiner\ORR\ORR_Database\117 | 1-s2.0-S1872206722640890-main.pdf | ZIF‐8 |  | 3 g of Zn(NO3)2·6H2O was dissolved in 80 mL of methanol then 80 mL of methanolic solution containing 6.5 g of 2‐methylimidazole (2‐MeIM) was mixed by stirring one hour, followed by 24 h incubation at room temperature. The white powder of ZIF‐8 was centrifuged, washed several times with methanol and dried at 60 °C in oven.
D:\github\MatDataMiner\ORR\ORR_Database\117 | 1-s2.0-S1872206722640890-main.pdf | ZnN4/C |  | For the synthesis of ZnN4/C, the as prepared ZIF‐8 was carbonized at 900 °C for 2 h. under Ar/H2 atmosphere. The black sample was used without further treatment.
D:\github\MatDataMiner\ORR\ORR_Database\117 | 1-s2.0-S1872206722640890-main.pdf | ZnN4P/C |  | For the fabrication of ZnN4P/C, 0.1 g of ZnN4/C was added into 20 mL of solution (water:ethanol) and sonicated for 15 min. Then, 4 mL of phytic acid solution (50%) was poured in the suspension and stirred for 12 h. The sample was collected by centrifugation, washed with ethanol and dried in oven. The collected sample was carbonized in Ar/H2 atmosphere for 1 h at 900 °C to produce ZnN4P/C.
D:\github\MatDataMiner\ORR\ORR_Database\118 | acsnano.2c06700.pdf | Ni-SAs/HCNFs | Not specified | In a typical synthesis, 1000 mg of PAN, 300 mg of PVP, 50 mg of Ni(NO3)2·6H2O, and 200 mg of BPO were dissolved in 10 mL of DMF with stirring overnight to form transparent solution A. 2.5 g of PMMA (30 wt %) was dissolved in DMF with stirring overnight to form solution B. Coaxial electrospinning was performed with a positive voltage of 20 kV and a working distance of 15 cm where solution A was served as the outer solution while solution B as the inner solution. The feeding rates were 0.5 mL h−1 and 0.3 mL h−1, respectively. A tin foil plate served as the collector. The prepared electrospinning fibers were vacuum-dried at 60 °C for 12 h to remove any traces of solvent residue. After that, the fibers were calcined at 270 °C for 2 h and then carbonized at 900 °C for 2 h under an Ar atmosphere with a ramp rate of 5 °C min−1. The obtained film was directly immersed into a 1 M H2SO4 solution and kept at 85 °C for 6 h. After acid etching, the film was removed and washed with deionized water several times until the pH of the solution reached 7. The resultant film was denoted as Ni-SAs/HCNFs. In this section, the amount of core sacrificial agent PMMA was varied from 25 wt %, to 30 wt %, to 35 wt %, to 40 wt % to investigate the structural parameter of samples. The molar ratio between oxygen in BPO and Ni in metal precursors (nO/Ni) was varied from 0 to 9.6, to 19.2, to 38.4 to seek the optimal electronic state of Ni active sites. The optimized product Ni-SAs/HCNFs was prepared using 30 wt % PMMA at nO/Ni = 19.2 and was ready for the next modification.
D:\github\MatDataMiner\ORR\ORR_Database\118 | acsnano.2c06700.pdf | Ni-SAs/HCNFs/Co-NAs | Not specified | A simple one-pot hydrothermal method was used to synthesize Ni-SAs/HCNFs/Co-NAs. Typically, 0.5 mmol Co(NO3)2·6H2O and 0.5 mmol CH4N2S were dissolved into 20 mL mixed solution containing 10 mL of deionized water and 10 mL of ammonia. By continuous stirring for 5 h, a homogeneous mixed solution was obtained and transferred into a 50 mL autoclave immediately. A piece of Ni-SAs/HCNFs film (1.5 cm × 2 cm) then was immersed into the precursor solution and maintained at 160 °C for 10 h. After the autoclave was naturally cooled to room temperature, the materials were washed with deionized water and ethanol for several times, and subsequently collected and dried in a vacuum oven at 60 °C overnight. After drying, the resulting black mat were annealed at 400 °C (2 °C min−1) under an argon atmosphere. In this section, volume ratio of ammonia/H2O (VNH3/H2O) was varied from 0.5 to 1, 1.5, and 2 to investigate the structural and componential parameter of outer Co-NAs. The Ni-SAs/HCNFs/Co-NAs represents the optimal product in which the VNH3/H2O is 1. The illustration of variation parameters during the entire fabrication process is shown in Scheme S1 in the Supporting Information.
D:\github\MatDataMiner\ORR\ORR_Database\118 | acsnano.2c06700.pdf | Co-NAs/HCNFs | Not specified | The Co-NAs/HCNFs was prepared in the same method except that the Ni-SAs/HCNFs film was replaced by pure HCNFs. A simple one-pot hydrothermal method was used to synthesize Ni-SAs/HCNFs/Co-NAs. Typically, 0.5 mmol Co(NO3)2·6H2O and 0.5 mmol CH4N2S were dissolved into 20 mL mixed solution containing 10 mL of deionized water and 10 mL of ammonia. By continuous stirring for 5 h, a homogeneous mixed solution was obtained and transferred into a 50 mL autoclave immediately. A piece of Ni-SAs/HCNFs film (1.5 cm × 2 cm) then was immersed into the precursor solution and maintained at 160 °C for 10 h. After the autoclave was naturally cooled to room temperature, the materials were washed with deionized water and ethanol for several times, and subsequently collected and dried in a vacuum oven at 60 °C overnight. After drying, the resulting black mat were annealed at 400 °C (2 °C min−1) under an argon atmosphere.
D:\github\MatDataMiner\ORR\ORR_Database\119 | 1-s2.0-S2405829722002513-main.pdf | Mo-doped polydopamine hollow spheres |  | 0.015 g ammonium tetrathiomolybdate was dissolved in 32 mL deionized water and 3 mL anhydrous ethanol. Then, 0.12 g TOA was added in the solution and sonic-treated for 5 min in an ultrasonic cell disruption machine (420 W) to form the opaque emulsion. 0.05 g dopamine hydrochloride and 0.08 mL ammonia water were added in sequence with stirring. The polymerization lasted for 18 h and the solution gradually became dark. Then the solution was centrifuged for several times and washed with ethanol. The resultant precipitate was vacuum-dried at 70◦C.
D:\github\MatDataMiner\ORR\ORR_Database\119 | 1-s2.0-S2405829722002513-main.pdf | Mo-doped carbon hollow spheres |  | The Mo-doped polydopamine hollow spheres were annealed in a horizontal furnace with a flowing argon at a heating rate of 6.5◦C/min up to 650◦C for a constant period of 2 h. Then the furnace was gradually cooled to room temperature and the product was collected. In the following activation step, 100 mg of powder was weighed and dispersed in 30 mL of 7 M aqueous KOH solution. The mixed solution was stirred for 3 h. Then the powder was collected by centrifugation and dried at 60◦C. After that, the powder was placed into a furnace and heated at a heating rate of 8◦C/min up to 900◦C with a flowing argon for 1 h. After cooling down to room temperature, the product was washed by water 4 times and dried at 60◦C.
D:\github\MatDataMiner\ORR\ORR_Database\119 | 1-s2.0-S2405829722002513-main.pdf | W-doped carbon hollow spheres |  | For the synthesis of W-doped carbon hollow spheres, the same recipe was adopted except that ammonium tetrathiotungstate was used as the metal source.
D:\github\MatDataMiner\ORR\ORR_Database\119 | 1-s2.0-S2405829722002513-main.pdf | hollow carbon spheres (HCSs) |  | For the synthesis of hollow carbon spheres, the same recipe was adopted except that ammonium tetrathiomolybdate was not added for the preparation of polydopamine hollow spheres.
D:\github\MatDataMiner\ORR\ORR_Database\119 | 1-s2.0-S2405829722002513-main.pdf | solid carbon spheres (SCSs) |  | For the synthesis of solid carbon spheres, the same recipe was adopted except that ammonium tetrathiomolybdate and TOA were not added for the preparation of polydopamine solid spheres.
D:\github\MatDataMiner\ORR\ORR_Database\12 | 10.1021_acs.nanolett.1c01493.pdf | SACe−N/PC |  | We developed a new type of Ce−N−C electrocatalyst (SACe−N/PC) consisting of Ce single atoms. The synthesis involves surfactant template-induced polypyrrole nanowire, Ce3+/Li+ adsorbed on polypyrrole nanowire by electronegative N atoms, and high-temperature pyrolysis.
D:\github\MatDataMiner\ORR\ORR_Database\12 | nl1c01493_si_001.pdf | SACe-N/PC |  | In a typical experiment, 0.73 g cetyltrimethyl ammonium bromide (CTAB) is dispersed in 60 mL 1M HCl solution under ice bath by sonication and stirring. 1.37 g oxidizing agent of ammonium peroxydisulfate (APS) was then added into the above solution and keep stirring, resulting in oxidized CTBA template in the form of white precipitates. After oxidation reaction for 10 min, 1.0 ml pyrrole was added into the abovementioned mixture. After continuous stirring for one day to allow for polymerization, the resulting black precipitate was collected by vacuum filtration and washed with water and ethanol. The wet composition was then dispersed in 100 ml of a mixture of LiCl (0.4 mol/L) and Ce(NO3)3 (0.02 mol/L), followed by 2 min of sonication and 24 h of vigorous stirring to allow it to adsorb Li+ and Ce3+ cations. This hybrid precursor was collected by vacuum filtration and dried at 60 °C for 12 h. Subsequently, the precursor was pyrolyzed at 900 °C under N2 flow for 30 min and then NH3 flow for 30 min. The obtained carbon material was soaked in with a 0.5 M H2SO4 solution at 60 °C for 4 h to remove LiCl and unstable species to obtain the final catalyst (denoted as SACe-N/PC). To optimize the ORR activity, various content of Ce(NO3)3 (0.01, 0.02 and 0.04 mol/L) were carried out and other conditions were kept the same.
D:\github\MatDataMiner\ORR\ORR_Database\120 | Small - 2022 - Deng.pdf | Bi−NC |  | The Bi−NC was synthesized by the gel and NaCl template combination strategy (Scheme 1). Specifically, 4 mmol guanidine carbonate and 8.6 mmol NaCl were successively added into 40 mL deionized water and stirred for 0.5 h to obtain slightly alkaline NaCl aqueous solution (NaCl/−NH2 solution). 0.3 mmol Bi(NO3)3·5H2O was then added into NaCl/−NH2 solution to obtain Bi3+/Na+/Cl− solution. After being stirred for 0.5 h, 0.5 g locust bean gum (LBG) was slowly added into Bi3+/Na+/Cl− solution and stirred for 5 h, then freeze-dried to obtain Bi3+/Na+/Cl−/LBG aerogel. Bi3+/Na+/Cl−/LBG aerogel was then firstly calcined by conventional temperature-programmed method for 2 h in argon atmosphere at 900 °C (heating rate: 5 °C min−1) to obtain Bi−NC/NaCl precursor powder. Subsequently, the Bi−NC/NaCl was obtained after being naturally cooled. The precursor was dispersed in 1 mol L−1 HCl, stirred at 60–70 °C for 12 h, filtered to neutral with deionized water, then dried for the treated precursor. The treated precursor was secondly calcined in a tube furnace that had been heated to 800 °C for 15 min under vacuum condition, to eventually obtain Bi−NC catalyst.
D:\github\MatDataMiner\ORR\ORR_Database\120 | Small - 2022 - Deng.pdf | NC |  | The synthesis details of NC were similar to Bi−NC, except that no Bi(NO3)3·5H2O was added.
D:\github\MatDataMiner\ORR\ORR_Database\120 | Small - 2022 - Deng.pdf | M–Bi−NC |  | The catalyst contained with metallic Bi specie (M–Bi−NC) was synthesized through similar to Bi−NC just without NaCl.
D:\github\MatDataMiner\ORR\ORR_Database\120 | smll202205469-sup-0001-suppmat.pdf | PVA gel | Not specified | in a round-bottom flask, 1.0 g PVA powder was dissolved in 10.0 mL of deionized water at 90 °C under magnetic stirring for 45 min. Then, the mixed solution of 3.0 mL of 18.0 mol L−1 KOH and 0.1 mol L−1 Zn(CH3COO)2 was added and kept stirring at 90 °C for 20 min. The solution was freezed at −3 °C for 12 h and then thawed at room temperature. After thawing, the PVA gel was cut to an area of 3 × 2 cm2 for the subsequent solid-state battery assembly. The thickness should be kept at about 2 mm.
D:\github\MatDataMiner\ORR\ORR_Database\121 | Angew Chem Int Ed - 2023 - Xue.pdf | Fe-SA/PNC | 3.97 wt% | The Fe-SA/PNC sample with the Fe single atom loading of 3.97 wt% (Table S1) was prepared through a chemical vapor deposition (CVD) strategy with two-step pyrolysis (Figure S1), the whole process involved an evolution process from Fe compounds to gas-phase Fe, further engendered atomically distributed Fe sites in the porous carbon frameworks. Specifically, a nano-sized Zn-based MOF, ZIF-8, was first prepared under ambient condition and further adopted as the template and carbon precursor (Figure S4). Then, a thin coating of the polymer was clad on the ZIF-8 to ensure the P source was absorbed on the external surface of ZIF-8 homogeneously (denoted ZIF-8@PEC, Figure S5). Note that ethylenediamine (EDA) and carbon tetrachloride (CTC) are commonly used as versatile precursors for super-hard sp3-bonded carbon nitride that can be obtained at atmospheric pressure.[24] Subsequently, the ZIF-8@PEC sample was subjected to a furnace to pyrolysis at 950°C in Ar atmosphere to obtain P, N-codoped carbon material (labeled as PNC). Based on the published references,[25] the introduced P atoms from the triphenylphosphine (PPh3) would squeeze into the carbon nitride skeleton and substitute a portion of carbon atoms[26] during the thermal treatment (Figure 1f). In the final step, Fe-SA/PNC was obtained via a non-contact CVD process, in which, the PNC and FeCl2 were pyrolyzed in Ar at 1050°C simultaneously in two different boats in the furnace. Note that the boat containing Fe compound was located upstream, and the evaporated Fe was transported into the PNC matrix with the aid of Ar flow. Furthermore, the NC (the product derived from a direct pyrolysis of ZIF-8), and the Fe-SA/NC (P-free Fe anchored single atom catalyst, Figure S7) samples were also prepared for comparison.
D:\github\MatDataMiner\ORR\ORR_Database\121 | anie202307504-sup-0001-misc_information.pdf | ZIF-8 |  | Typically, 9.43 g of 2-methylimidazole (2-MeIm) and 4.28 g Zn(NO3)2·6H2O were dissolved in 200 ml of methanol, respectively, under a sonication of 15 min. Subsequently, mixed above two solutions were immediately and further stirred vigorously at room temperature for 24 h. The pure ZIF-8 precursor was further collected by centrifugation and washed with methanol three times, finally dried at 60 °C for overnight under vacuum.
D:\github\MatDataMiner\ORR\ORR_Database\121 | anie202307504-sup-0001-misc_information.pdf | ZIF-8@PEC |  | After that, 0.20 g pure ZIF-8 powder was added to a mixture of 2.70 g ethylenediamine (EDA), 6.00 g carbon tetrachloride (CTC), and 0.10 g triphenylphosphine (PPh3) together in 20 mL methanol. After sonicated for 5 min, the resultant uniform suspension was stirred at 40 °C for 24 h, until the composite become yellowish white. Then the composite was centrifugated and dried at 70 °C in a vacuum oven, which was denoted ZIF-8@PEC.
D:\github\MatDataMiner\ORR\ORR_Database\121 | anie202307504-sup-0001-misc_information.pdf | NC |  | 0.80 g ZIF-8 and ZIF-8@PEC were weighted and poured into two quartz boats, then pyrolyzed separately at 950 °C in Ar gas for 2 h with a ramp rate of 5 oC·min-1. The obtained carbon matrices were labeled as NC and PNC, respectively.
D:\github\MatDataMiner\ORR\ORR_Database\121 | anie202307504-sup-0001-misc_information.pdf | PNC |  | 0.80 g ZIF-8 and ZIF-8@PEC were weighted and poured into two quartz boats, then pyrolyzed separately at 950 °C in Ar gas for 2 h with a ramp rate of 5 oC·min-1. The obtained carbon matrices were labeled as NC and PNC, respectively.
D:\github\MatDataMiner\ORR\ORR_Database\121 | anie202307504-sup-0001-misc_information.pdf | Fe-SA/NC |  | The Fe-SA/NC and Fe-SA/PNC were prepared via a non-contact pyrolysis process. For Fe-SA/NC samples, weighted 0.12 g of NC and 0.12 g of FeCl2 were further placed separately in two boats in the furnace and then pyrolyzed in Ar gas for 2 h with a ramp rate of 5 oC·min-1 at 1050 oC. Note that the FeCl2 was placed in the upper location of Ar flow. To ensure the isolated state of Fe single atoms, the achieved sample was leached in 2M HCl solution for 8 h at 80 oC to remove the residual metallic Fe nanoparticles and nanoclusters. Finally, the sample after acid leaching was washed with deionized (DI) water.
D:\github\MatDataMiner\ORR\ORR_Database\121 | anie202307504-sup-0001-misc_information.pdf | Fe-SA/PNC |  | Fe-SA/PNC sample was synthesized by the same method, in which the PNC was used as the carbon matrix.
D:\github\MatDataMiner\ORR\ORR_Database\122 | Angew Chem Int Ed - 2020 - Zhou.pdf | Co SAs/3D GFs |  | Employing both zinc and cobalt ion as metallic nodes, 2-methylimidazole as organic linkers, and methanol as solvent, a type of bimetallic ZnCo-MOFs rhombododecahedron (Figure S1) was firstly synthesized by a solvent method.[4b] The obtained ZnCo-MOFs were subsequently transferred into a ceramic boat and sealed in a corundum quartz tube, in which the differential pressure (inside vs. outside) was remained at DP = 0.02 MPa after repeatedly washing by nitrogen. It is noted that the gas pressure inside the MOFs remained intact even after the tube was under negative pressure due to the microporous nature of MOFs. Then the sample was rapidly heated to 9008C and kept at that temperature for 3 h. During the annealing, the pyrolysis process would accelerate the generation of gas inside the MOFs, which would expand the cavity of MOFs. The differential pressure inside and outside of the MOFs promoted the gradual expansion and cleavage of the derived carbon layers, resulting in the formation of 3D graphene frameworks (Figure 1a). This process is just like a “balloon effect”, in which the difference between the internal and external gas pressure determines the inflation and rupture of balloon. Meanwhile, the Zn nodes reduced by carbonization of the organic linker were evaporated due to the low boiling point (bp 9078C). In contrast, the Co nodes remained atomic dispersion on 3D GFs (Co SAs/3D GFs) due to the high boiling point.
D:\github\MatDataMiner\ORR\ORR_Database\122 | anie202009700-sup-0001-misc_information.pdf | ZIF-8 |  | In a typical procedure, 1.674 g of Zn(NO3)2•6H2O) was dissolved in 45 mL of methanol and then injected into 45 mL of methanol containing 1.848 g of 2-methylimidazole (MeIM) with sonication for 10 minutes at room temperature. Then, the resulting solution was aged at room temperature for 12 h. The as-obtained precipitates were centrifuged and washed with methanol three times and dried under vacuum at 60oC for 6 h.
D:\github\MatDataMiner\ORR\ORR_Database\122 | anie202009700-sup-0001-misc_information.pdf | NC |  | The dried ZIF-8 power was transferred into a ceramic boat and placed in a tube furnace and heated at 900 °C for 3 h under N2 atmosphere with a heating rate of 5°C min-1. After cooling down to room temperature, nitrogen-doped carbon (NC) can be obtained.
D:\github\MatDataMiner\ORR\ORR_Database\122 | anie202009700-sup-0001-misc_information.pdf | ZnCo-MOFs |  | 1.674 g of Zn(NO3)2•6H2O) and 1.116 g of Co(NO3)2•6H2O) were dissolved in 45 mL of methanol and then injected into 45 mL of methanol containing 1.848 g of 2-methylimidazole (MeIM) with sonication for 10 minutes at room temperature. Then, the resulting solution was stirring at room temperature for 4 h. The as-obtained precipitates were centrifuged and washed with methanol three times and dried under vacuum at 60oC for 6 h.
D:\github\MatDataMiner\ORR\ORR_Database\122 | anie202009700-sup-0001-misc_information.pdf | Co SAs/NC |  | The dried ZnCo-MOFs power was transferred into a ceramic boat and placed in a tube furnace and heated at 900 °C for 3 h under N2 atmosphere with a heating rate of 5°C min-1. After cooling down to room temperature, Co single atoms dispersed on nitrogen-doped carbon (Co SAS/NC) can be obtained.
D:\github\MatDataMiner\ORR\ORR_Database\122 | anie202009700-sup-0001-misc_information.pdf | Co SAs/3D GFs |  | The dried ZnCo-MOFs power was transferred into a ceramic boat and placed in a tube furnace and sealed in a corundum quartz tube, in which the pressure was remained at ΔP=-0.02 MPa after repeatedly washed by nitrogen gas. The sample was rapidly heated to 900 °C for 3 h within the pressure with a heating rate of 10°C min-1. After cooling down to room temperature, Co single atoms dispersed 3D graphene frameworks (Co SAS/3D GFs) can be obtained.
D:\github\MatDataMiner\ORR\ORR_Database\122 | anie202009700-sup-0001-misc_information.pdf | ZnFe-MOFs |  | 1.674 g of Zn(NO3)2•6H2O) and 56.7 mg of Fe(NO3)3•9H2O were dissolved in 45 mL of methanol and then injected into 45 mL of methanol containing 1.848 g of 2-methylimidazole (MeIM) with sonication for 10 minutes at room temperature. Then, the resulting solution was stirring at room temperature for 4 h. The as-obtained precipitates were centrifuged and washed with methanol three times and dried under vacuum at 60oC for 6 h.
D:\github\MatDataMiner\ORR\ORR_Database\122 | anie202009700-sup-0001-misc_information.pdf | ZnNi-MOFs |  | 1.674 g of Zn(NO3)2•6H2O) and 40.9 mg of Ni(NO3)2•6H2O were dissolved in 45 mL of methanol and then injected into 45 mL of methanol containing 1.848 g of 2-methylimidazole (MeIM) with sonication for 10 minutes at room temperature. Then, the resulting solution was stirring at room temperature for 4 h. The as-obtained precipitates were centrifuged and washed with methanol three times and dried under vacuum at 60oC for 6 h.
D:\github\MatDataMiner\ORR\ORR_Database\122 | anie202009700-sup-0001-misc_information.pdf | Fe/Ni SAs/3D GFs |  | The synthetic procedure of Fe SAs/3D GFs or Ni SAs/3D GFs was similar with Co SAs/3D GFs, but using ZnFe-MOFs or ZnNi-MOFs to replace ZnCo-MOFs.
D:\github\MatDataMiner\ORR\ORR_Database\122 | anie202009700-sup-0001-misc_information.pdf | gel polymer (for solid-state zinc-air battery) |  | The gel polymer was prepared as follow: 0.297 g KOH, 0.165 g Zn(Ac)2 and 1 g PVA powder were dispersed in 45 mL H2O. The mixture was stirred into a transparent gel at 90°C, then the gel was spread in a culture dish and frozen, followed by drying at 65°C.
D:\github\MatDataMiner\ORR\ORR_Database\123 | 1-s2.0-S0021979723004915-main.pdf | CoNx/CPCN-T |  | Typically, 2 g Chitosan (CS) was dissolved in 100 mL 2 wt% of acetic solution and stirred for 5 h. Then, 3 g NH4Cl and a 10 mL 0.2 g L-1 Co(CH3COO)24H2O solution were introduced into the chitosan solution, stirred, and evaporated at 100 C overnight. The resulting blocks were calcined at 700–900 Cfor 3 h under N2 atmosphere. Further, the powder was immersed in 6 M HCl for 10 h and washed with deionized water. The primary carbon materials were heated at 800 C for 2 h. The as-prepared sample is named as CoNx/CPCN-T (T represents the temperature of primary carbonization).
D:\github\MatDataMiner\ORR\ORR_Database\124 | 1-s2.0-S2468025722000656-main.pdf | NKM-5 |  | The synthetic procedure of hierarchically porous silica nanospheres (NKM-5) was prepared according to the previous literature reported by our group [28]. Typically, 0.55 g of cetyltrimethylammonium bromide (CTAB) is dissolved in 25.0 mL of water, and 3.0 g of polyacrylic acid (25 wt% solution) is added under stirring to obtain a clear solution. Then, 2.0 g of ammonia (25%) is added to form a milky suspension. After stirring for 20 min, 2.08 g of ethyl orthosilicate is added, and keep stirring for 30 min. Finally, the mixed solution is transferred into a 50 mL colorimetric tube, and hydrothermal treatment at 80 C for 48 h. The white precipitate was centrifuged and washed with deionized water, and then dried at 60 C for 12 h. The final product was obtained by calcined at 550 C for 6 h, which was denoted as NKM-5.
D:\github\MatDataMiner\ORR\ORR_Database\124 | 1-s2.0-S2468025722000656-main.pdf | FeNx/NC-S | 3.7 wt% (Fe content) | Typically, 0.5 g hierarchically porous silica (NKM-5), 0.54 g phenanthroline and 0.21 g ferrous sulfate were added into 5 mL of water and 5 mL of ethanol. Then, 0.75 g of thiourea was poured into the above suspension solution. After stirring thoroughly, the mixed solution was dried at 60 C until the solution completely evaporated. The mixed precursor was ground evenly and calcinated under a nitrogen atmosphere at 900 C for 2 h with at a ramping rate of 3 C min1. The pyrolyzed products were etched in HF solution (10 wt%) to simultaneously remove the silica templates and Fe-containing nanoparticles. After centrifugation and wash six times, the obtained sample was performed secondary carbonization at 900 C for 2 h under nitrogen atmosphere and denoted as FeNx/NC-S.
D:\github\MatDataMiner\ORR\ORR_Database\124 | 1-s2.0-S2468025722000656-main.pdf | FeNx/NC | 2.1 wt% (Fe content) | The preparation process is the same as that of FeNx/NC-S but in the absence of thiourea, and the obtained sample was denoted as FeNx/NC.
D:\github\MatDataMiner\ORR\ORR_Database\124 | 1-s2.0-S2468025722000656-main.pdf | FeNx/NC-plus |  | A control sample was prepared by addition of extra phenanthroline (a total amount of 1.036 g) instead of thiourea. The preparation process is the same as that of FeNx/NC-S but with 1.036 g phenanthroline and in the absence of thiourea.
D:\github\MatDataMiner\ORR\ORR_Database\124 | 1-s2.0-S2468025722000656-main.pdf | FeS/SNC | ultra-low | The preparation process is the same as that of FeNx/NC-S but in the absence of NKM-5, and the obtained sample was denoted as FeS/SNC.
D:\github\MatDataMiner\ORR\ORR_Database\125 | 1-s2.0-S1385894723057194-main.pdf | ZIF-L |  | Dissolved 0.7 g of ZnNO3⋅6H2O and 2.7 g of 2-methylimidazole in beakers filled with 50 mL of deionized water respectively. After the drugs were fully dissolved, mixed the solutions containing ZnNO3⋅6H2O and 2-methylimidazol with each other. Wrapped them with sealing film and stirred them at room temperature for 2 h. Then let them stand at room temperature for 24 h. Washed the white solution three times with water, twice with ethanol, and placed them symmetrically in a centrifuge set at 1000 rpm for 3 min. The final product was collected in a 60 ◦C vacuum drying oven, and the white powder sample was recorded as ZIF-L.
D:\github\MatDataMiner\ORR\ORR_Database\125 | 1-s2.0-S1385894723057194-main.pdf | ZIF-L@PDA |  | Dispersed 300 mg of ZIF-L in 60 mL buffer solution with pH of 8.5, conducted ultrasonic treatment for 15 min. Added 50 mg of dopamine hydrochloride, and stirred at room temperature (20-25 ◦C) for 6 h. Then ZIF-L@PDA was obtained by filtration and vacuum drying at 60 ◦C for 24 h.
D:\github\MatDataMiner\ORR\ORR_Database\125 | 1-s2.0-S1385894723057194-main.pdf | ZIF-L-FePhen |  | Dispersed 300 mg of ZIF-L in 60 mL deionized water, conducted ultrasonic treatment for 15 min. Then, 400 μL Fe complex containing 0.38 M ferrous chloride tetrahydrate (FeCl2⋅4H2O) and 1.14 M 1,10-phenanthroline was added to ZIF-L solution. After vigorous stirred for 12 h and dried in vacuum at 60 ◦C for 24 h, the product was collected and recorded as ZIF-L-FePhen.
D:\github\MatDataMiner\ORR\ORR_Database\125 | 1-s2.0-S1385894723057194-main.pdf | ZIF-L@PDA-FePhen |  | 400 μL Fe complex containing 0.38 M ferrous chloride tetrahydrate (FeCl2⋅4H2O) and 1.14 M 1,10-phenanthroline was added to ZIF-L@PDA solution, kept running on the magnetic stirrer for 12 h to synthesize ZIF-L@PDA-FePhen.
D:\github\MatDataMiner\ORR\ORR_Database\125 | 1-s2.0-S1385894723057194-main.pdf | ZIF-L@PDA-CoPhen |  | Similarly, ZIF-L@PDA-CoPhen and ZIF-L@PDA-NiPhen solution were synthesized as above.
D:\github\MatDataMiner\ORR\ORR_Database\125 | 1-s2.0-S1385894723057194-main.pdf | ZIF-L@PDA-NiPhen |  | Similarly, ZIF-L@PDA-CoPhen and ZIF-L@PDA-NiPhen solution were synthesized as above.
D:\github\MatDataMiner\ORR\ORR_Database\125 | 1-s2.0-S1385894723057194-main.pdf | Fe-N4@NC-PCSs |  | Ground samples ZIF-L@PDA-FePhen, ZIF-L-Fephen, ZIF-L@PDA-CoPhen, ZIF-L@PDA-NiPhen and ZIF-L@PDA into powder and placed them in a magnetic boat respectively. Then heated them from room temperature to 900 ◦C at 5 ◦C/min with argon atmosphere for 3 h, and then naturally cooled them to obtain black samples, which were recorded as Fe-N4@NC-PCSs, Fe-N4@PCSs, Co-N4@NC-PCSs, Ni-N4@NC-PCSs and NC.
D:\github\MatDataMiner\ORR\ORR_Database\125 | 1-s2.0-S1385894723057194-main.pdf | Fe-N4@PCSs |  | Ground samples ZIF-L@PDA-FePhen, ZIF-L-Fephen, ZIF-L@PDA-CoPhen, ZIF-L@PDA-NiPhen and ZIF-L@PDA into powder and placed them in a magnetic boat respectively. Then heated them from room temperature to 900 ◦C at 5 ◦C/min with argon atmosphere for 3 h, and then naturally cooled them to obtain black samples, which were recorded as Fe-N4@NC-PCSs, Fe-N4@PCSs, Co-N4@NC-PCSs, Ni-N4@NC-PCSs and NC.
D:\github\MatDataMiner\ORR\ORR_Database\125 | 1-s2.0-S1385894723057194-main.pdf | Co-N4@NC-PCSs |  | Ground samples ZIF-L@PDA-FePhen, ZIF-L-Fephen, ZIF-L@PDA-CoPhen, ZIF-L@PDA-NiPhen and ZIF-L@PDA into powder and placed them in a magnetic boat respectively. Then heated them from room temperature to 900 ◦C at 5 ◦C/min with argon atmosphere for 3 h, and then naturally cooled them to obtain black samples, which were recorded as Fe-N4@NC-PCSs, Fe-N4@PCSs, Co-N4@NC-PCSs, Ni-N4@NC-PCSs and NC.
D:\github\MatDataMiner\ORR\ORR_Database\125 | 1-s2.0-S1385894723057194-main.pdf | Ni-N4@NC-PCSs |  | Ground samples ZIF-L@PDA-FePhen, ZIF-L-Fephen, ZIF-L@PDA-CoPhen, ZIF-L@PDA-NiPhen and ZIF-L@PDA into powder and placed them in a magnetic boat respectively. Then heated them from room temperature to 900 ◦C at 5 ◦C/min with argon atmosphere for 3 h, and then naturally cooled them to obtain black samples, which were recorded as Fe-N4@NC-PCSs, Fe-N4@PCSs, Co-N4@NC-PCSs, Ni-N4@NC-PCSs and NC.
D:\github\MatDataMiner\ORR\ORR_Database\125 | 1-s2.0-S1385894723057194-main.pdf | NC |  | Ground samples ZIF-L@PDA-FePhen, ZIF-L-Fephen, ZIF-L@PDA-CoPhen, ZIF-L@PDA-NiPhen and ZIF-L@PDA into powder and placed them in a magnetic boat respectively. Then heated them from room temperature to 900 ◦C at 5 ◦C/min with argon atmosphere for 3 h, and then naturally cooled them to obtain black samples, which were recorded as Fe-N4@NC-PCSs, Fe-N4@PCSs, Co-N4@NC-PCSs, Ni-N4@NC-PCSs and NC.
D:\github\MatDataMiner\ORR\ORR_Database\125 | 1-s2.0-S1385894723057194-mmc1.docx | gel polymer electrolyte | N/A | The gel polymer electrolyte was prepared as follows: 5.0 g polyvinyl alcohol (PVA) powder was dissolved in 50.0 mL deionized water at 90~95 ℃ under magnetic stirring for ~1.0 h ( the solution became homogeneous and transparent). Then 5.0 mL of 18.0 M KOH was added dropwise solution was kept stirring at 90~95℃ for 40 min. Then the solution was freezed at -20 ℃ over 3 days, and then thawed at room temperature. The procedure was repeated twice to gelate the PVA robustly.
D:\github\MatDataMiner\ORR\ORR_Database\125 | 1-s2.0-S1385894723057194-mmc1.docx | flexible solid-state Zn-air battery | N/A | A polished zinc foil (0.20 mm thickness) was used as anode. The air electrode was made by dropping a certain volume of catalyst ink onto a cleaned carbon cloth substrate (2×2.0 cm2, W1S1011, CeTech). Then the flexible solid-state Zn-air battery was assembled with air electrode and zinc foil placed on the two sides of PVA gel.
D:\github\MatDataMiner\ORR\ORR_Database\126 | s10854-024-12318-9.pdf | cotton biomass aerogel | Not specified | Five grams of cotton was gradually added to 50 mL of 3 M KOH aqueous solution, autoclaved at 150 °C for 6 h, and then washed until neutral pH. The cotton solution was blended for 3 min to obtain a white biomass aerogel solution, frozen at -5 °C in the refrigerator, and then freeze-dried at -48 °C to obtain the final aerogel [22].
D:\github\MatDataMiner\ORR\ORR_Database\126 | s10854-024-12318-9.pdf | Mn-N-C-750, Mn-N-C-850, Mn-N-C-950, and Mn-N-C-1050 | Not specified | As shown in Fig. 1, Mn powder and the biomass aerogel obtained from freeze drying are separately located in the porcelain boat. They are then treated with ammonia gas as a reducing agent at high temperatures. The temperature was ramped to 350 °C (5 °C/min) at first, and then increased to 750, 850, 950, or 1050 °C (5 °C/min) for 1 h carbonization to obtain Mn-N-C-750, Mn-N-C-850, Mn-N-C-950, and Mn-N-C-1050, respectively.
D:\github\MatDataMiner\ORR\ORR_Database\127 | 1-s2.0-S0926337324001085-main.pdf | N2P2 | resulting in the acquisition of the light yellow N2P2 complex | 1, 2-Cyclohexanediamine (3.8 mmol, 466 μL), 2-diphenylphosphinobenzaldehyde (7.6 mmol, 2.2 g), and ethanol (120 mL) were refluxed under nitrogen atmosphere for 24 h. Following the process of cooling to ambient temperature, the solvent was then eliminated by the employment of rotary evaporation, resulting in the acquisition of the light yellow N2P2 complex (Scheme 1).
D:\github\MatDataMiner\ORR\ORR_Database\127 | 1-s2.0-S0926337324001085-main.pdf | Fe2P@FeN3P1-NC | Not specified | N2P2 ligand (114 mg), FeCl2⋅4H2O (30 mg) was mixed with ethanol (15 mL) and stirred for 30 min to fully dissolve. The mixed solution was subjected to a reflux reaction in the presence of a nitrogen environment at a temperature of 80 ◦C for a duration of 4 h. This reaction was carried out in order to achieve full coordination between the iron ions and the N2P2 ligands. Following the process of cooling to ambient temperature, the substance was combined with BP2000 (150 mg) and DCDA (6 g), and subsequently subjected to grinding until complete evaporation of ethanol occurred. The solid powder obtained was introduced into a tube furnace with a nitrogen environment. The temperature was gradually increased to 550 ◦C at a rate of 2.5 ◦C per minute and maintained for a duration of 2 h. Subsequently, the temperature was further increased to 800 ◦C at a rate of 5 ◦C per minute and kept for an additional 2 h. The obtained catalyst was named Fe2P@FeN3P1-NC.
D:\github\MatDataMiner\ORR\ORR_Database\127 | 1-s2.0-S0926337324001085-main.pdf | SA-FeN3P1-NC | Not specified | The catalyst was pickled in 0.5 M H2SO4 solution to remove Fe2P, and the obtained catalyst was named SA-FeN3P1-NC.
D:\github\MatDataMiner\ORR\ORR_Database\127 | 1-s2.0-S0926337324001085-main.pdf | Fe-NC | Not specified | The comparison catalyst Fe-NC was synthesized in the same way as Fe2P@FeN3P1-NC, except that the N2P2 ligand was not added.
D:\github\MatDataMiner\ORR\ORR_Database\127 | 1-s2.0-S0926337324001085-main.pdf | NC | Not specified | The comparison catalyst NC was synthesized in the same way as Fe2P@FeN3P1-NC, except that N2P2 ligand and FeCl2⋅4H2O were not added.
D:\github\MatDataMiner\ORR\ORR_Database\128 | adma202308243-sup-0001-suppmat.pdf | Fe SAs/NSC-vd |  | Coal pitch (1.0 g), MgO (1.0 g) and melamine (1.0 g) were dissolved in 20 mL of DMF; then hemin chloride (50 mg) in 40 mL of DMF was subsequently poured into above solution and stirred for 24 h at room temperature. After drying at 120 °C for 24 h, the above mixture was placed in a tube furnace and heated to 900 °C at a heating rate of 2 °C·min-1 and maintained in flowing NH3 for 2 h. The Fe SAs/NSC-vd can be obtained by washing using sulphuric acid for 12 h.
D:\github\MatDataMiner\ORR\ORR_Database\128 | adma202308243-sup-0001-suppmat.pdf | Fe SAs/NSC |  | Coal pitch (1.0 g) and melamine (1.0 g) were dissolved in 20 mL of DMF; then hemin chloride (50 mg) in 40 mL of DMF was subsequently poured into above solution and stirred for 24 h at room temperature. The above mixture was placed in a tube furnace and heated to 900 °C at a heating rate of 2 °C·min-1 and maintained in flowing NH3 for 2 h. The Fe SAs/NSC catalyst can be obtained by washing using sulphuric acid for 12 h.
D:\github\MatDataMiner\ORR\ORR_Database\128 | adma202308243-sup-0001-suppmat.pdf | Fe SAs/NC |  | Coal pitch (1.0 g), MgO (1.0 g) and melamine (1.0 g) were dissolved in 20 mL of DMF. The mixture was heated at 1000 °C with a heating rate of 2 °C·min-1 in flowing NH3 for 2 h, then washed using sulphuric acid for 12 h and dried to obtain the CN materials without the doping of S heteroatoms, which can be removed from CP at high pyrolysis temperature (1000 °C). Then the obtained CN was dissolved in 20 mL of DMF. The hemin chloride (50 mg) in 40 mL of DMF was subsequently poured into above solution and stirred for 24 h at room temperature. The above mixture was placed in a tube furnace and heated to 900 °C at a heating rate of 2 °C·min-1 and maintained in flowing NH3 for 2 h to obtain Fe SAs/NC catalyst.
D:\github\MatDataMiner\ORR\ORR_Database\128 | adma202308243-sup-0001-suppmat.pdf | NSC |  | Coal pitch (1.0 g), MgO (1.0 g) and melamine (1.0 g) were dissolved in 20 mL of DMF, and stirred for 24 h at room temperature. The above mixture was placed in a tube furnace and heated to 900 °C at a heating rate of 2 °C·min-1 and maintained in flowing NH3 for 2 h. The NSC catalyst can be obtained by washing using sulphuric acid for 12 h.
D:\github\MatDataMiner\ORR\ORR_Database\128 | Advanced Materials - 2023 - Zhao - Vacancy Defects Inductive Effect of Asymmetrically Coordinated Single‐Atom Fe N3S1.pdf | Fe SAs/NSC-vd catalyst | Fe loading is only 0.29% | The Fe SAs/NSC-vd catalyst was synthesized by supermolecu-lar self-assembly pyrolysis method. The synthesis process of the Fe SAs/NSC-vd catalyst was schematically illustrated by a facile encapsulation–pyrolysis–etching strategy (Figure 1a). First, MgO nanosheet was used as template for encapsulating CP uniformly. Due to the 𝜋–𝜋conjugation, the single molecule porphyrin iron was then adsorbed on the surface of CP, and formed sandwich-like structure MgO@CP@Hemin precursor. The strong interac-tion between the CP supramolecule and porphyrin iron through 𝜋–𝜋conjugation ensures that the iron species is not prone to ag-glomeration during pyrolysis. Then the precursor was pyrolyzed at 900 °C under NH3 for 2 h to obtain the MgO@Fe SAs/NSC-vd. During the pyrolysis process of CP, a transformation occurs from soft carbon to graphitization, and the graphitized carbon layer and the edge-hosted and unsaturated Fe SAs with S and N co-doped were formed. The CP supramolecule is also rich in nat-ural S and N heteroatoms, which act as anchor sites for stabiliz-ing single-atom Fe sites and modulating the electronic structure, substantially enhancing its catalytic performance. After etching the MgO template, the Fe SAs/NSC-vd catalyst with abundant vacancy defects can be synthesized successfully. The etching of MgO not only increased the number of mesopores and macrop-ores, but also exposed more defect sites, regulating the electronic properties of single-atom iron sites eﬀectively, and improving the catalytic performance greatly. Inductively coupled plasma analy-sis conﬁrmed the loading of Fe is only 0.29% in Fe SAs/NSC-vd catalyst. Moreover, we also synthesized Fe SAs/NC (Figure S3a, Supporting Information) without the doping of S atoms and Fe SAs/NSC (Figure S3b, Supporting Information) without the ad-dition of MgO and bare NSC for comparison, respectively.
D:\github\MatDataMiner\ORR\ORR_Database\129 | 1-s2.0-S1385894724010143-main.pdf | HP-Fe-N-C |  | In the first step, 3.941 g of 2-methylimidazole (2-MI) and 1.25 g of nano-SiO2 were mixed in 90 mL of methanol under stirring (solution A). 3.596 g Zn(NO3)2⋅6H2O and 20 mg of iron acetylacetonate (Fe(acac)3) were dissolved in 45 mL of methanol (solution B). Then B was added into A under stirring for 24 h at room temperature. The obtained product was washed for several times by methanol, finally dried at 60 ◦C under a vacuum environment. The obtained powder was heated to 1000 ◦C for 1 h (5 ◦C min−1) under Ar atmosphere. The sample was treated with 4 M KOH etching for 6 h and 1 M HCl washing for 10 h. The dried sample was denoted as HP-Fe-N-C.
D:\github\MatDataMiner\ORR\ORR_Database\129 | 1-s2.0-S1385894724010143-main.pdf | HP-Fe-N-C/2 |  | In the first step, 3.941 g of 2-methylimidazole (2-MI) and 1.25 g of nano-SiO2 were mixed in 90 mL of methanol under stirring (solution A). 3.596 g Zn(NO3)2⋅6H2O and 20 mg of iron acetylacetonate (Fe(acac)3) were dissolved in 45 mL of methanol (solution B). Then B was added into A under stirring for 24 h at room temperature. The obtained product was washed for several times by methanol, finally dried at 60 ◦C under a vacuum environment. The obtained powder was heated to 1000 ◦C for 1 h (5 ◦C min−1) under Ar atmosphere. The sample was treated with 4 M KOH etching for 6 h and 1 M HCl washing for 10 h. The dried sample was denoted as HP-Fe-N-C. Secondly, 50 mg of HP-Fe-N-C and 2 mg Fe (acac)3 were mixed with 15 mL of ethanol by 1 h ultrasound and stirred at 50 ◦C. The obtained material was pyrolyzed at 900 ◦C for 1 h (Ar atmosphere). The obtained material was denoted as HP-Fe-N-C/2.
D:\github\MatDataMiner\ORR\ORR_Database\129 | 1-s2.0-S1385894724010143-mmc1.docx | gel polymer |  | The gel polymer was employed as a solid flexible electrolyte and prepared following the procedures: 5 g polyvinyl alcohol (PVA) was added into 45 mL H2O under vigorous stirring. And then 5 mL KOH solution (1 g mL-1) and 1.83 g of (CH3COO)2Zn were poured into the above solution followed by stirring for 40 min at 95 ℃. After freezing for 24 h, the gel was placed at room temperature for 1 h.
D:\github\MatDataMiner\ORR\ORR_Database\13 | 10.1002_anie.202009991.pdf | Zn-B/N-C catalyst | N/A | The Zn-B/N-C catalyst is successfully synthesized via a facial one-step strategy, with boric acid and chitosan as the source of B and N (Figure 1a). The weight percentage of Zn is 2.4wt%,
D:\github\MatDataMiner\ORR\ORR_Database\13 | anie202009991-sup-0001-misc_information.pdf | Zn-B/N-C |  | In a normal procedure, Zn-B/N-C was prepared as following: 3.2 g of zinc chloride was dissolved in 25 ml of deionized water, and 1 g of chitosan was dissolved in 75 ml of deionized water in sequence. The former solution was then dropped into the latter slowly. Magnetic stirring for 12 hours, 0.6 g of boric acid was added to the solution. Stirred in a water bath at 70 °C until completely dried, it was grounded into powder and heated to 800 °C in N2 atmosphere. Next, pyrolyzed for 4 hours, pickled and washed with deionized water to an aqueous solution (pH = 7), it was dried and annealed to give the final product.
D:\github\MatDataMiner\ORR\ORR_Database\13 | anie202009991-sup-0001-misc_information.pdf | Zn-N-C |  | The comparative sample of Zn-N-C was prepared with the same procedure yet without the reactant of boric acid.
D:\github\MatDataMiner\ORR\ORR_Database\13 | anie202009991-sup-0001-misc_information.pdf | BNC |  | The drop of zinc chloride was excluded in the preparation of BNC.
D:\github\MatDataMiner\ORR\ORR_Database\130 | 1-s2.0-S1872206723644717-main.pdf | Co-N5/DHC |  | Silica nanospheres with a diameter of 180 nm were synthesized using the Stöber method [35]. Then, 0.5 g SiO2 templates were first dispersed into 20 mL of methanol containing 807 mg zinc nitrate hexahydrate (Zn(NO3)2·6H2O) and 79 mg cobalt nitrate hexahydrate (Co(NO3)2·6H2O) by ultrasonication, followed by the addition of another 20 mL methanol dissolved in 0.98 g 2-methylimidazole (2-Melm). The mixed solution was continuously stirred for 2 h at room temperature and then heated at 60 °C for 24 h in an oven to grow a bimetallic zeolitic imidazolate framework (ZnCo-ZIF) embedded inside the SiO2 monolith. The obtained SiO2@ZnCo-ZIF was pyrolyzed at 900 °C for 2 h under an Ar atmosphere, followed by hydrofluoric acid leaching to remove the SiO2 templates. The obtained sample (denoted as Co-Nx/HC, Co-Nx sites anchored on heteroatom-doped carbon) was then treated with secondary pyrolysis at 800 °C for 1 h under an NH3 atmosphere (denoted as Co-N5/DHC).
D:\github\MatDataMiner\ORR\ORR_Database\130 | 1-s2.0-S1872206723644717-main.pdf | Co-Nx/HC |  | Silica nanospheres with a diameter of 180 nm were synthesized using the Stöber method [35]. Then, 0.5 g SiO2 templates were first dispersed into 20 mL of methanol containing 807 mg zinc nitrate hexahydrate (Zn(NO3)2·6H2O) and 79 mg cobalt nitrate hexahydrate (Co(NO3)2·6H2O) by ultrasonication, followed by the addition of another 20 mL methanol dissolved in 0.98 g 2-methylimidazole (2-Melm). The mixed solution was continuously stirred for 2 h at room temperature and then heated at 60 °C for 24 h in an oven to grow a bimetallic zeolitic imidazolate framework (ZnCo-ZIF) embedded inside the SiO2 monolith. The obtained SiO2@ZnCo-ZIF was pyrolyzed at 900 °C for 2 h under an Ar atmosphere, followed by hydrofluoric acid leaching to remove the SiO2 templates. The obtained sample (denoted as Co-Nx/HC, Co-Nx sites anchored on heteroatom-doped carbon)...
D:\github\MatDataMiner\ORR\ORR_Database\130 | 1-s2.0-S1872206723644717-main.pdf | DHC |  | Silica nanospheres with a diameter of 180 nm were synthesized using the Stöber method [35]. Then, 0.5 g SiO2 templates were first dispersed into 20 mL of methanol containing 807 mg zinc nitrate hexahydrate (Zn(NO3)2·6H2O) by ultrasonication, followed by the addition of another 20 mL methanol dissolved in 0.98 g 2-methylimidazole (2-Melm). The mixed solution was continuously stirred for 2 h at room temperature and then heated at 60 °C for 24 h in an oven to grow a zeolitic imidazolate framework (Zn-ZIF) embedded inside the SiO2 monolith. The obtained SiO2@Zn-ZIF was pyrolyzed at 900 °C for 2 h under an Ar atmosphere, followed by hydrofluoric acid leaching to remove the SiO2 templates. The obtained sample was then treated with secondary pyrolysis at 800 °C for 1 h under an NH3 atmosphere (denoted as DHC).
D:\github\MatDataMiner\ORR\ORR_Database\131 | cao-et-al-2024-axially-modified-square-pyramidal-con4-f1-sites-enabling-high-performance-zn-air-batteries.pdf | Co-FNC | not specified | All chemicals were analytical grade and used without further purification. GO was synthesized by using the improved Hummers method. First, a homogeneous GO aqueous dispersion (16 mg GO, 2 mg mL−1) was obtained by ultrasonication at room temperature for 6 h. Then, Co (NO3)2·6H2O solution (600 μL, 0.02715 mol L−1) and HF solution (5 μL, 10%, 0.28 g cm−3) were added to the above solution, and the mixture was further stirred for 10 min. After that, the obtained solution was moved to a Teflon autoclave (10 mL volume) and heated at 180 °C for 12 h in the oven, followed by freeze-drying for 6 h at −50 °C in a vacuum freeze drier. The resulting product is a black column. Finally, the black sample was placed in the center of a tube furnace and pyrolyzed at 800 °C (the heating rate of 15 °C min−1) under a flowing NH3 (50 sccm) and Ar (100 sccm) atmosphere and maintained reaction for 2 h. After slowly cooling the sample to room temperature, the Co-FNC was prepared.
D:\github\MatDataMiner\ORR\ORR_Database\131 | cao-et-al-2024-axially-modified-square-pyramidal-con4-f1-sites-enabling-high-performance-zn-air-batteries.pdf | Co-FNC/X | not specified | All chemicals were analytical grade and used without further purification. GO was synthesized by using the improved Hummers method. First, a homogeneous GO aqueous dispersion (16 mg GO, 2 mg mL−1) was obtained by ultrasonication at room temperature for 6 h. Then, Co (NO3)2·6H2O solution (600 μL, 0.02715 mol L−1) and HF solution (5 μL, 10%, 0.28 g cm−3) were added to the above solution, and the mixture was further stirred for 10 min. After that, the obtained solution was moved to a Teflon autoclave (10 mL volume) and heated at 180 °C for 12 h in the oven, followed by freeze-drying for 6 h at −50 °C in a vacuum freeze drier. The resulting product is a black column. Finally, the black sample was placed in the center of a tube furnace and pyrolyzed at 800 °C (the heating rate of 15 °C min−1) under a flowing NH3 (50 sccm) and Ar (100 sccm) atmosphere and maintained reaction for 2 h. After slowly cooling the sample to room temperature, the Co-FNC was prepared. In addition, catalysts with different amounts of fluorine (Co-FNC/X, X = 0−15 wt %) were prepared by repeating the above process. Specifically, Co-FNC/5.0 refers to Co-FNC unless otherwise stated.
D:\github\MatDataMiner\ORR\ORR_Database\131 | cao-et-al-2024-axially-modified-square-pyramidal-con4-f1-sites-enabling-high-performance-zn-air-batteries.pdf | Co-FC | not specified | Repeating the above process, Co-FC and Co-NC were prepared without nitrogen and fluorine sources.
D:\github\MatDataMiner\ORR\ORR_Database\131 | cao-et-al-2024-axially-modified-square-pyramidal-con4-f1-sites-enabling-high-performance-zn-air-batteries.pdf | Co-NC | not specified | Repeating the above process, Co-FC and Co-NC were prepared without nitrogen and fluorine sources.
D:\github\MatDataMiner\ORR\ORR_Database\131 | cao-et-al-2024-axially-modified-square-pyramidal-con4-f1-sites-enabling-high-performance-zn-air-batteries.pdf | CoF6-RGO | not specified | First, a homogeneous GO aqueous dispersion (16 mg GO, 2 mg mL−1) was obtained by ultrasonication at room temperature for 6 h. Then, Co (NO3)2·6H2O solution (600 μL, 0.02715 mol L−1) and HF solution (5 μL, 10%, 0.28 g cm−3) were added to the above solution, and the mixture was further stirred for 10 min. After that, the obtained solution was moved to a Teflon autoclave (10 mL volume) and heated at 180 °C for 12 h in the oven, followed by freeze-drying for 6 h at −50 °C in a vacuum freeze drier. The resulting product is a black column.
D:\github\MatDataMiner\ORR\ORR_Database\132 | d3ta05464k.pdf | F–15Fe@ZIF8 |  | In a typical synthesis, hemin (15 mg) was dissolved in 0.92 mL of N,N-dimethylformamide (DMF) and dropwise added to 1 mL of aqueous solution of 2-TFMI (10.9 mg) and 2-MI (0.6568 mg) at a molar ratio of 1 : 100. Next, 1 mL of aqueous solution of Zn acetate (0.11 mg) and polyvinylpyrrolidone (PVP, 160 mg) was poured in under stirring and allowed to react under ambient conditions for 4 h. In the following, greenish precipitates were collected by filtration and rinsing with H2O until the effluent became colourless. Finally, the greenish products were dried overnight at 65 °C in an oven, labelled as F–15Fe@ZIF8. For comparison, 15Fe@ZIF8, F-ZIF8, and house-made ZIF8 were also synthesized by using the same procedure except by leaving out 2-TFMI, hemin, and 2-TFMI + hemin each time, respectively. Additionally, the molar ratio between 2-TFMI and 2-MI and the quantity of hemin were varied from 1 : 150 to 1 : 50 and from 5 to 30 mg in the synthesis, respectively.
D:\github\MatDataMiner\ORR\ORR_Database\132 | d3ta05464k.pdf | F–Fe–N–C |  | Typically, certain amount of F–15Fe@ZIF8 powders were placed in a tube furnace and heated at 900 °C for 2 h in argon with a ramping rate of 5 °C min−1 from room temperature. After being cooled down to room temperature naturally, the products were ground thoroughly with a pestle in a mortar to obtain the final F–Fe–N–C powders. For comparison, pyrolysis temperature was changed in the range of 700 to 1000 °C in the synthesis.
D:\github\MatDataMiner\ORR\ORR_Database\134 | Advanced Science - 2023 - Tu - Electronic Asymmetry Engineering of Fe N C Electrocatalyst via Adjacent Carbon Vacancy for.pdf | Fe-ZIF-8 | Not specified | Fe-ZIF-8 was synthesized according to the previously reported method with some modiﬁcations. Here, 2.628 g 2-methylimidazole, 1.188 g Zn (NO3)2·6H2O and 0.35 g Fe(C5H5)2 were added to 50 mL methanol solution and stirred at room temperature until completely dissolved, then the stir was continued for 24 h. The precipitate was collected by centrifugation, and then washed with methanol several times until the supernatant became clear. Finally, the prepared product was vacuum treated at 60 °C overnight before used. Fe-ZIF-8 with a particle size of 40 nm was obtained.
D:\github\MatDataMiner\ORR\ORR_Database\134 | Advanced Science - 2023 - Tu - Electronic Asymmetry Engineering of Fe N C Electrocatalyst via Adjacent Carbon Vacancy for.pdf | Fe–N–C-x Catalysts | Not specified | 2.628 g 2-methylimidazole, 1.188 g Zn (NO3)2·6H2O and 0.35 g Fe(C5H5)2 were added to 50 mL methanol solution and stirred at room temperature until completely dissolved, and then the stir was continued for 24 h. The precipitate was collected by centrifugation, and then washed with methanol several times until the supernatant became clear. Finally, the prepared product was vacuum treated at 60 °C overnight before used. In Ar atmosphere, the temperature was increased to 900 °C at 5 °C min−1 and the temperature was maintained for 3 h to obtain Fe–N–C-0 sample. The preparation of Fe–N–C-x was the same as above, adding diﬀerent content of urea during the synthesis process, the molar ratio of Fe(C5H5)2 to urea (1:0.15, 1:0.8, 1:1.5, 1:4, 1:8) corre-sponded to Fe–N–C-1, Fe–N–C-2, Fe–N–C-3, Fe–N–C-4, and Fe–N–C-5.
D:\github\MatDataMiner\ORR\ORR_Database\135 | 1-s2.0-S0016236124002357-main.pdf | CS binder |  | CS was washed with ultrapure water, dried, and then crushed, the stalk powder, anhydrous ethanol, and 1.5 wt% NaOH solution were fully stirred in a ratio of 5:3:70. The mixture was then hydrothermally reacted in a reactor containing 300 ml of PTFE at 80 ◦C for 2 h. The solution was dried in an oven at 60 ◦C for 2 days. It was then milled to below 200 mesh, to obtain the stalk binder (CS binder).
D:\github\MatDataMiner\ORR\ORR_Database\135 | 1-s2.0-S0016236124002357-main.pdf | 15 wt% N/C (CS) |  | A certain amount of CS powder was taken and added with 0 wt%, 5 wt%, 15 wt%, and 25 wt% of binder and a certain amount of water, respectively, stirred thoroughly, and the precursor was prepared by drying and grinding at 80 ◦C for 48 h. They were given the names were named 0 wt% CS, 5 wt% CS, 15 wt% CS, and 25 wt% CS, respectively. The above precursors in different proportions were carbonized at 900 ◦C (5 ◦C/min, N2 atmosphere) for 2 h to produce 0 wt% N/C (CS), 5 wt% N/C (CS), 15 wt% N/C (CS) and 25 wt% N/C(CS).
D:\github\MatDataMiner\ORR\ORR_Database\135 | 1-s2.0-S0016236124002357-main.pdf | 15 wt% Fe–N/C (CS) catalyst |  | The 15 wt% Fe–N/C (CS) catalyst was prepared as follows: 15 wt% N/C (CS) and ferriheme chloride (Hemin) were dispersed in 50 ml of DMF solution in a ratio of 3:2, and ultrasonication was carried out for 5 h. The mixed solution was filtered and the powder was dried at 80 ◦C for 24 h. The powder was carbonized under N2 for 2 h. The carbonization was then held at 800 ◦C (5 ◦C/min) for 2 h to produce a 15 wt% Fe–N/C (CS) catalyst. A diagram of the preparation and mechanism of 15 wt% Fe–N/C (CS) catalyst from CS/CS binder biomass composite, as shown in Fig. 1.
D:\github\MatDataMiner\ORR\ORR_Database\136 | cs3c01136_si_001.pdf | P-doped FeNC |  | Based on these considerations, NaH2PO2 and FeNC powders were placed in zone 1 and 3 of a 3-zone furnace, respectively (Figure S1a). Nitrogen was continuously flowed through the 3-zone furnace in the direction from zone 1 to zone 3, as a carrier gas. The entire tube was slowly heated to 300 ℃. Then, zone 1 was heated to and kept at 500 oC for decomposition of NaH2PO2, emitting PH3 gas (Figure S1b). At the same time, zone 2 and 3 were heated to and maintained at 950 ℃ for 3 h for decomposition of PH3 into P and incorporation of P into FeNC.
D:\github\MatDataMiner\ORR\ORR_Database\136 | roh-et-al-2023-transformation-of-the-active-moiety-in-phosphorus-doped-fe-n-c-for-highly-efficient-oxygen-reduction.pdf | FeNC |  | The FeNC catalyst was prepared by the typical precursor-to-catalyst conversion of Fe-doped ZIF-8 (denoted as Fe-ZIF-8) nanocrystals with high-temperature carbonization.62 In a standard protocol of Fe-ZIF-8 synthesis, 11.4 mmol of Zn(NO3)2·6H2O and 0.25 mmol of Fe(NO3)3·9H2O were dissolved in 300 mL of methanol (solution A) and 48 mmol of 2-methylimidazole was dissolved in another 300 mL of methanol (solution B) in glass bottles. Solution A was then slowly poured into solution B under constant magnetic stirring at 65 °C in a convection oven for 24 h until the complete growth of the Fe-ZIF-8 nanocrystals. After cooling to room temperature (RT), yellow solid products were collected by centrifugation, washed twice with methanol, and dried under a vacuum at 60 °C for 5 h to obtain Fe-ZIF-8 powders. The yellowish Fe-ZIF-8 powders were placed in a 15 mL alumina crucible and subsequently subjected to high-temperature thermal activation at 1100 °C for 3 h in an alumina tube furnace under ultrahigh purity N2 (99.999%) gas with a flow rate of 600 sccm to obtain FeNC. The heating rate was 5 °C min−1 and naturally cooled to RT. The as-prepared FeNC samples were directly used without any further acid-leaching treatment.
D:\github\MatDataMiner\ORR\ORR_Database\136 | roh-et-al-2023-transformation-of-the-active-moiety-in-phosphorus-doped-fe-n-c-for-highly-efficient-oxygen-reduction.pdf | ZnNC |  | For comparison, the above-described synthetic processes were repeated without the iron precursor to produce ZnNC.
D:\github\MatDataMiner\ORR\ORR_Database\136 | roh-et-al-2023-transformation-of-the-active-moiety-in-phosphorus-doped-fe-n-c-for-highly-efficient-oxygen-reduction.pdf | FeNCP |  | In order to prepare the FeNCP catalyst, phosphorus (P)-doping was conducted to the as-prepared FeNC via a PH3-treatment using a three-zone quartz tube furnace system (Figure S1). In this case, 400 mg of NaH2PO2 and 40 mg of the as-prepared FeNC catalysts were transferred to a 5 and 15 mL alumina crucible, respectively, and placed at the two separate ends. The furnace tube was then completely evacuated using a vacuum pump and purged with N2 gas (99.9%) at a constant flow rate of 300 sccm. The entire tube was slowly heated to 300 °C, with PH3 generated as the byproduct of the NaH2PO2 pyrolysis. The emitted PH3 gas was further decomposed to atomic P through a high-temperature heat treatment at 950 °C for 3 h with a heating rate of 5 °C min−1, followed by incorporation into the FeNC finally to obtain the FeNCP catalysts.
D:\github\MatDataMiner\ORR\ORR_Database\136 | roh-et-al-2023-transformation-of-the-active-moiety-in-phosphorus-doped-fe-n-c-for-highly-efficient-oxygen-reduction.pdf | ZnNCP |  | The P-doping process was identically conducted to the as-prepared ZnNC to obtain ZnNCP.
D:\github\MatDataMiner\ORR\ORR_Database\136 | roh-et-al-2023-transformation-of-the-active-moiety-in-phosphorus-doped-fe-n-c-for-highly-efficient-oxygen-reduction.pdf | FeNC_pht |  | The P-doping process involves the high-temperature heat treatment at 950 °C for 3 h and a supply of PH3 gas. To distinguish the heat-treatment effects from the P-doping effects, FeNC was post-heat-treated following the temperature profiles of the P-doping process (Figure S1b) without the use of the P-source, NaH2PO2 (denoted as FeNC_pht), in the three-zone furnace (Figure S1a) used to obtain FeNCP.
D:\github\MatDataMiner\ORR\ORR_Database\136 | roh-et-al-2023-transformation-of-the-active-moiety-in-phosphorus-doped-fe-n-c-for-highly-efficient-oxygen-reduction.pdf | FeNC(*PH3) |  | As an intermediate between FeNC and FeNCP, PH3-adsorbed FeNC (denoted as FeNC(*PH3)) was also prepared using the same furnace system (Figure S1a). For adsorption of PH3 onto FeNC, rather than an incorporation of P into FeNC, the entire tube was heated with a heating rate of 5 °C min−1 and kept at 300 °C for 2 h, where NaH2PO2 decomposes to produce PH3 gas.
D:\github\MatDataMiner\ORR\ORR_Database\137 | d3ta02217j1.pdf | Co-N,O-CPs |  | In a typical synthesis, 16 mg of 1,2-diaminobenzene (DB) and 21 mg of 1,3,5-triformylphloroglucinol (TP) with a molar ratio of 3:2 were mixed and stirred in 4 mL of DMF for 1h. Subsequently, the solution obtained by dissolving 40 mg of cobalt acetate tetrahydrate (Co(CH3COO)2·4(H2O)) in 1.5 mL of DMF was slowly added to the above solution under continuous stirring at room temperature. After stirring for 30 min, the above system was then transferred into a round-bottom flask and heated to 120 ℃ for 72 h under agitation and argon protection. Finally, the product (i.e., Co-N,O-CPs) was filtered, thoroughly washed with DMF, THF, deionized water and ethanol, and dried at 90 ℃ under vacuum overnight.
D:\github\MatDataMiner\ORR\ORR_Database\137 | d3ta02217j1.pdf | CNTs/N,O-CPs |  | In a typical synthesis, 16 mg of DB, 21 mg of TP, and 25 mg of CNTs (hydroxyl functionalized multi-walled carbon nanotubes, TNMPH1, TimesNano, 5-15 nm in outer diameter, 10-30 μm in length) were mixed and stirred in 5 mL of DMF to obtain a homogeneously dispersed solution. After stirring and sonication for 2 h, the above system was then transferred into a round-bottom flask and heated to 120 ℃ for 72 h under agitation and argon protection. Finally, the product (i.e., CNTs/N,O-CPs) was filtered, thoroughly washed with DMF, THF, deionized water and ethanol, and dried at 90 ℃ under vacuum overnight.
D:\github\MatDataMiner\ORR\ORR_Database\137 | d3ta02217j1.pdf | CNTs/Co-N,O-CPs |  | In a typical synthesis, 16 mg of DB, 21 mg of TP, and 25 mg of CNTs were mixed and stirred in 5 mL of DMF to obtain a homogeneously dispersed solution. After stirring and sonication for 2 h, the solution obtained by dissolving 40 mg of Co(CH3COO)2·4(H2O) in 1.5 mL of DMF was slowly added to the above solution under continuous stirring at room temperature. After another stirring for 30 min, the above system was then transferred into a round-bottom flask and heated to 120 ℃ for 72 h under agitation and argon protection. Finally, the product (i.e., CNTs/Co-N,O-CPs) was filtered, thoroughly washed with DMF, THF, deionized water and ethanol, and dried at 90 ℃ under vacuum overnight.
D:\github\MatDataMiner\ORR\ORR_Database\137 | d3ta02217j1.pdf | CNTs/Co-N-CPs |  | In a typical synthesis, 33.8 mg of Tetraaminophenyl porphyrin (TAPP), 13.6 mg of Terephthalaldehyde (TPA) and 25 mg of CNTs were mixed and stirred in 5 mL of DMAC to obtain a homogeneously dispersed solution. After stirring and sonication for 2 h and addition of 250 uL of 6 M acetic acid solution, the above system was then transferred into a round-bottom flask and heated to 120 ℃ for 72 h under agitation and argon protection. The resulting CNTs/N-CPs was filtered, thoroughly washed with DMAC, THF and ethanol, and dried at 90 ℃ under vacuum overnight. After that, the CNTs/N-CPs and a certain amount of Co(CH3COO)2·4(H2O) were mixed and stirred in 10 mL of ethanol and heated to 60℃ for 24 h. Finally, the product (i.e., CNTs/Co-N-CPs) was filtered, thoroughly washed with deionized water and ethanol, and dried at 90 ℃ under vacuum overnight.
D:\github\MatDataMiner\ORR\ORR_Database\138 | am4c00148_si_001.pdf | ZIF-8 |  | Typically, Zn (NO3)2·6H2O (1.26 g) was dissolved in 30 ml methanol with stirring in beaker A. 2-methylimidazole (1.4 g) was dissolved in 15 ml methanol under ultrasound for 10 min to form a clear solution in beaker B. Then, the clear solution of beaker B was subsequently poured into beaker A with vigorous stirring for 30 min at room temperature. The mix solution was transferred into a 100 ml Teflon-lined stainless-steel autoclave and heated at 120 °C for 4 h. The obtained white product was separated by centrifugation, washed subsequently with methanol three times, and finally dried at 60 °C under a vacuum overnight.
D:\github\MatDataMiner\ORR\ORR_Database\138 | am4c00148_si_001.pdf | Fe1N4 |  | Typically, ZIF-8 (180 mg) was dispersed in 15 mL of hexane by sonication for 1 h at room temperature. 26 μL FeCl3·6H2O (150 mg mL-1) was added dropwise to the above solution under ultrasound for 10 min. The vial containing the mixture was stirred at room temperature for 2 h. The impregnated ZIF-8 sample was centrifuged and dried in a vacuum at 60 oC overnight. The powder of the impregnated ZIF-8 sample was placed in a tube furnace and then heated to the carbonized temperature (900 oC) with a heating rate of 5 oC min-1 and kept for 2 h under a flowing of Ar. The obtained sample is named Fe1N4.
D:\github\MatDataMiner\ORR\ORR_Database\138 | am4c00148_si_001.pdf | Fe1N4-B-C |  | Typically, ZIF-8 (180 mg) and C23H20BN (30 mg) were dispersed in 15 mL of hexane by sonication for 1 h at room temperature. 26 μL FeCl3·6H2O (150 mg mL-1) was added to the above solution under ultrasound for 10 min. The vial containing the mixture was stirred at room temperature for 2 h. The impregnated ZIF-8 sample was centrifuged and dried in a vacuum at 60 oC overnight. The powder of the impregnated ZIF-8 sample was placed in a tube furnace and then heated to the carbonized temperature (900 oC) with a heating rate of 5 oC min-1 and kept for 2 h under a flowing of Ar. The obtained sample is named Fe1N4-B-C.
D:\github\MatDataMiner\ORR\ORR_Database\138 | am4c00148_si_001.pdf | BNC |  | Typically, ZIF-8 (180 mg) and C23H20BN (30 mg) was dispersed in 15 mL of hexane by sonication for 1 h at room temperature. The vial containing the mixture was stirred at room temperature for 2 h. The impregnated ZIF-8 sample was centrifuged and dried in a vacuum at 60 oC overnight. The powder of the impregnated ZIF-8 sample was placed in a tube furnace and then heated to the carbonized temperature (900 oC) with a heating rate of 5 oC min-1 and kept for 2 h under a flowing of Ar. The obtained sample is named BNC.
D:\github\MatDataMiner\ORR\ORR_Database\138 | am4c00148_si_001.pdf | NC |  | The powder of the ZIF-8 sample was placed in a tube furnace and then heated to the carbonized temperature 900 oC with a heating rate of 5 oC min-1 and kept for 2h under a flowing of Ar. The obtained sample is named NC.
D:\github\MatDataMiner\ORR\ORR_Database\138 | yang-et-al-2024-boron-in-the-second-coordination-sphere-of-fe-single-atom-boosts-the-oxygen-reduction-reaction.pdf | Fe1N4-B-C |  | The synthetic procedure of the Fe1N4-B-C catalyst is depicted in the schematic Figure 1a. Typically, the precursor of ZIF-8 shown in Figure S1 was first synthesized by zinc nitrate hexahydrate and 2-methylimidazole. Subsequently, the as-prepared ZIF-8 and pyridine-triphenylborane were homogeneously distributed in hexane solution. After that, the ferric chloride solution was slowly dropped into the mixture to obtain the Fe-B-ZIF-8 product. Through the dual-solvent method, Fe3+ was introduced into the nanopores of ZIF-8 rather than adsorbed on its surface. Furthermore, the achieved Fe-B-ZIF-8 was calcined at 900 °C for 2 h under the protection of Ar atmosphere to form the final composite of Fe1N4-B-C.
D:\github\MatDataMiner\ORR\ORR_Database\139 | 1-s2.0-S1005030223008745-main.pdf | C-ZIF-8 |  | To obtain 300 mL of aqueous solution containing 18.22 g of 2-methylimidazole, 11.76 g of Zn(NO 3 ) 2 ·6H 2 O and 0.05 g of CATB dissolved in 50 mL of deionized water (DI) were added quickly and stirred vigorously for 3 h at room temperature. The obtained white precipitate was centrifuged, washed with DI, and ﬁnally dried at 75 °C under vacuum overnight, denoted as C-Z8.
D:\github\MatDataMiner\ORR\ORR_Database\139 | 1-s2.0-S1005030223008745-main.pdf | C-Fe-ZIF-8 |  | To obtain the mixed solution (EtOH/H 2 O = 50 mL/50 mL) containing 0.2 g of C-Z8, 0.8 mL of ferrous acetate phenanthroline (Fe-phen, 60 mg mL −1 , prepared by dissolving ferrous sulfate (C 4 H 6 FeO 4 ) and 1,10-phenanthroline (phen) with a molar ratio of 1:3 in ethanol) was introduced under continuous stirring 12 h at room temperature. The precursor was collected by centrifugation, washed with deionized (DI) water and ethanol alternately, and ﬁnally dried in a vacuum at 75 °C overnight, denoted as C-FeZ8.
D:\github\MatDataMiner\ORR\ORR_Database\139 | 1-s2.0-S1005030223008745-main.pdf | C-FE-ZIF-8@PDA |  | To the mixed solution (EtOH/H 2 O = 50 mL/50 mL) containing 0.15 g of C-FeZ8 and 0.12 g of tris(hydroxymethyl) aminomethane, dopamine solution (25 mg/100 mL H 2 O) was dropped under con- tinuous stirring for 12 h at room temperature. The precursor was collected by centrifugation, washed with DI water and ethanol three times, and ﬁnally dried in a vacuum at 75 °C overnight, named as C-FeZ8@PDA.
D:\github\MatDataMiner\ORR\ORR_Database\139 | 1-s2.0-S1005030223008745-main.pdf | C-Fe-ZIF-8@PDA-950 |  | After that, C-FeZ8@PDA was heated at 950 °C for 2 h with the ramping rate of 5 °C min −1 under N 2 at- mosphere, labelled as C-FeZ8@PDA-950.
D:\github\MatDataMiner\ORR\ORR_Database\139 | 1-s2.0-S1005030223008745-main.pdf | C-Z8-950 |  | For comparison, reference samples, C-Z8-950 and C-FeZ8-950 were also synthesized from C- Z8 and C-FeZ8 precursors following the same procedure.
D:\github\MatDataMiner\ORR\ORR_Database\139 | 1-s2.0-S1005030223008745-main.pdf | C-FeZ8-950 |  | For comparison, reference samples, C-Z8-950 and C-FeZ8-950 were also synthesized from C- Z8 and C-FeZ8 precursors following the same procedure.
D:\github\MatDataMiner\ORR\ORR_Database\139 | 1-s2.0-S1005030223008745-mmc1.docx | PAA gel electrolyte |  | To prepare PAA gel electrolyte: 1 g of N, N-methylene diacrylamide as the cross-linker and 5 g of acrylic acid were quickly poured into 20 mL of DI water containing 18 g of KOH under continuous stirring, followed by dissolving 1.5 g of Zn(Ac)2. After stirring for 2 h, K2S2O8 aqueous solution (0.12 g dissolved in 20 mL of DI water) as the initiator was added to the aforementioned solution in the square mold and then shaken vigorously to form PAA gel.
D:\github\MatDataMiner\ORR\ORR_Database\14 | 10.1039_d0ta11208a.pdf | 3DMC_25 and 3DMC_50 |  | Before synthesizing the 3DMC samples, 36 nm and 60 nm SiO2 nanoparticle arrays were prepared as templates. Close-packed silica nanoparticles were prepared using a modiied literature procedure.29–31 L-Lysine (0.15 g) was dissolved in 150 mL of deionized water (DI), and then stirred vigorously for 15 min to form a homogeneous solution. 20 g of TEOS was then added to the solution, and the resulting mixture was stirred for 15 min. The solution was transferred and completely sealed in a high density polypropylene bottle, and heated at 90 C for 48 h. 40 g and 160 g of additional TEOS were added stepwise to the solution over 2 and 8 d to produce silica particles with sizes of 36 3 and 60 4 nm, respectively. Aer the stirring process was nished, the silica particles were then placed in a convection oven heated at 80 C to evaporate the solvent. The close-packed silica nanoparticles were then calcined at 700 C for 3 h under an air atmosphere in order to remove the remaining lysine. 3DMC was then prepared via the polymerization and carbonization of a furfuryl alcohol mixture catalyzed by oxalic acid (molar ratio of furfuryl alcohol to oxalic acid = 183 : 1). The mixture was inltrated into the SiO2 nanoparticle array template, and cured at 90 C for 24 h. The carbonization process was carried out at 800 C for 3 h under a nitrogen atmosphere at a heating rate of 4.3 C min1. The SiO2/3DMC composites were added to a 6 M KOH solution, and stirred vigorously for 72 h to remove the SiO2 nanoparticles. Aer removing the SiO2 nanoparticles, ethanol and water were used to wash the 3DMC products, which were denoted as 3DMC_25 and 3DMC_50, respectively.
D:\github\MatDataMiner\ORR\ORR_Database\14 | 10.1039_d0ta11208a.pdf | 3DMC_25a and 3DMC_50a |  | CO2 activation was carried out using 500 mg of the carbon samples. 3DMC_25 or 3DMC_50 was placed in an alumina boat in a quartz tube in the isothermal zone of a tubular furnace, which was purged under a low of nitrogen gas. The samples were heated to 900 C at a heating rate of 30 C min1 under a low of nitrogen gas (900 cm3 min1), and the gas lux was changed to CO2 (300 cm3 min1) at various times. At the end of the programmed activation period (20 min), the CO2 gas lux was stopped and the nitrogen gas lux maintained at 900 cm3 min1 during the cooling process. Aer CO2 activation, the activated carbon samples were denoted as 3DMC_25a and 3DMC_50a, respectively.
D:\github\MatDataMiner\ORR\ORR_Database\14 | 10.1039_d0ta11208a.pdf | FeSiNC (Fe–Si–N–C_25, Fe–Si–N–C_25a, and Fe–Si–N–C_50a) |  | Various FeSiNC samples were produced via the impregnation of the Fe and N precursors into 3DMC_25, 25a, and 50a, and the subsequent pyrolysis of these mixtures. The precursor solution was prepared upon mixing FeCl2$4H2O (150 mg), 1,10-phenanthroline (500 mg), and ethanol (5 mL). 0.5 mL of the precursor solution was then added dropwise to each carbon sample (150 mg) and mixed with a mortar. The sample mixtures were dried in an oven at 90 C for 12 h. The resulting powder samples were pyrolyzed at 800 C at a heating rate of 5 C min1 for 1 h under a low of nitrogen gas. Aer the carbonization process, the resulting carbon samples were washed with 0.5 M H2SO4 at 90 C for 12 h to remove the excess metal or metal oxides. Ethanol and water were then used to wash the samples several times prior to drying in an oven at 90 C for 12 h. The carbon samples were again heated under the same conditions used in the previous heating step, and the nal products were denoted as Fe–Si–N–C_25 (no activation), Fe–Si–N–C_25a, and Fe–Si–N–C_50a, respectively.
D:\github\MatDataMiner\ORR\ORR_Database\14 | 10.1039_d0ta11208a.pdf | FeNC_50a |  | The 3DMC_50a_KOH sample was prepared by KOH (6 M) treatment at 100 C for 12 h using 3DMC_50a to selectively remove Si from 3DMC_50a. Then, 3DMC_50a_KOH was employed for the synthesis of FeNC_50a using the same process for the FeSiNC samples.
D:\github\MatDataMiner\ORR\ORR_Database\140 | smll202305615-sup-0001-suppmat.pdf | Ce SA/MC catalyst |  | SAB-15 (0.2 g) as a nanoreactor was put into the 45mL ethanol by ultrasonic dispersion and stirring 10 min at 400 rpm. 0.165 mM Ce(NO3)3‧9H2O was added into the 45mL ethanol for ultrasonic dissolution, and stirring 30 min after mixing the above solutions. 0.496 mM C12H8N2 was dissolved by 10 mL ethanol after added into the above mixed solution, and stirring 10 h at 400 rpm in 25 ℃ environment. The above mixed solution is dried in 25 ℃ constant temperature drying box. The dried powder material was pyrolized in N2 condition at 950 ℃ for 2h. The obtained product was handled by 30 mL HF (40 wt.%) for 24 h to fully remove the SAB-15 template, next the product was immersed in 1 M H2SO4 solution at 80 ℃ stirring 10 h, filtrating and drying to obtain Ce SA/MC precursor. The precursor was further pyrolyzed to fabricate the Ce SA/MC catalyst at same condition.
D:\github\MatDataMiner\ORR\ORR_Database\140 | smll202305615-sup-0001-suppmat.pdf | CePhen/C catalyst |  | The synthesis process of CePhen/C catalyst is same with the Ce SA/MC catalyst by using carbon black (CB) as the support to replace the SAB-15.
D:\github\MatDataMiner\ORR\ORR_Database\141 | 1-s2.0-S0926337323001327-main.pdf | Co-SA@N-CNFs | Over 10.0 g of Co-SA@N-CNFs can be conveniently produced in one batch with a high yield | 0.5 g of C6H7NO, 1 g of HMTA and 0.05 g of CTAB were dissolved into 50 mL of deionized water and then transferred into an autoclave reactor (Anhui Kemi Machinery Technology Co., Ltd) at 85 ◦C for 12 h to fabricate the PR NFs aerogel. Subsequently, the as-made PR NFs and 0.3 mmol of Co(NO3)2·6 H2O were dispersed in 30 mL of deionized water and stirred at 25 ◦C for 24 h to allow the PR NF to adsorb the cobalt ions. Finally, the sample was carbonized in N2 at 900 ◦C for 1 h. For the mass production, the quantity of feeding chemicals could be scaled up to 50 times.
D:\github\MatDataMiner\ORR\ORR_Database\141 | 1-s2.0-S0926337323001327-mmc1.pdf | solid electrolyte |  | For the preparation of solid electrolyte, 10 mL of solution made of 0.5 M ZnO and 11.25 M KOH was firstly mixed with 0.1 g of N, N’-methylenebisacrylamide, which were then added into 1 g of acrylic acid (AA) under sonication for 10 min. Subsequently, 150 μL of 0.3 M K2S2O4 was introduced into the above solution to trigger the quick polymerization of AA.
D:\github\MatDataMiner\ORR\ORR_Database\142 | 1-s2.0-S1674200123002821-main.pdf | NC | Not specified | Nitrogenecarbon (NC) support was obtained by pyrolysis of zeolitic imidazolate framework-8 (ZIF-8) prepared by a solid-phase method. 2-Methylimidazole and zinc oxide were mixed with a molar ratio of 2.6:0.98, grounded and mixed well in an agate mortar, transferred to a 10-mL Teﬂon-lined autoclave, and held at a constant temperature of 220 C under an argon (Ar) atmosphere for 18 h. Then the obtained bulk material was ball-milled under an Ar atmosphere at a speed of 300 rpm for 6 h to obtain the ZIF-8 powder. Four hundred milligrams of ZIF-8 was ground and then pyrolyzed in a tube furnace at 1000 C for 2 h under an Ar atmosphere with a heating rate of 10 C min1 (procedure denoted to pyrolysis-1#). The obtained black powder was denoted as NC.
D:\github\MatDataMiner\ORR\ORR_Database\142 | 1-s2.0-S1674200123002821-main.pdf | NXC | Not specified | Fifty milligrams of NC and 5 mg of X (X ¼ S or Se) powder were mixed and ground, and then pyrolyzed in a tube furnace at 300 C for 30 min and at 900 C for 60 min under an Ar atmosphere. The heating rate was 10 C min1 (procedure denoted to pyrolysis-2#). The obtained sample was denoted as NXC.
D:\github\MatDataMiner\ORR\ORR_Database\142 | 1-s2.0-S1674200123002821-main.pdf | FeeN4/NC | Not specified | Fifty milligrams of NC was mixed with 6 mL of 0.25 M FeCl3 solution and ultrasonicated for 30 min to disperse the NC uniformly. Then the solution was stirred at 1000 rpm for 6 h, followed by ﬁltration and drying in a vacuum oven at 70 C overnight. Finally, the obtained FeCl3-loaded NC powder was ground, placed in a tube furnace, and subjected to pyrolysis-2#. The obtained black powder was denoted as FeeN4/NC.
D:\github\MatDataMiner\ORR\ORR_Database\142 | 1-s2.0-S1674200123002821-main.pdf | FeeN3X1/NC | Not specified | FeeNxXy/NC was obtained by replacing NC with NXC support in the ﬁrst step, while the subsequent procedures were identical. Given that the surface atomic ratio of X to Fe approximates 1:1 (according to the x-ray photoelectron spectroscopy [XPS] analysis discussed later), the central Fe atom is likely to be coordinated with three N atoms and one X atom, forming a FeeN3X1 conﬁguration. Therefore, the obtained sample is denoted as FeeN3X1/NC.
D:\github\MatDataMiner\ORR\ORR_Database\142 | 1-s2.0-S1674200123002821-main.pdf | FeeN4/NXC | Not specified | FeeN4/NXC was synthesized by pyrolysis as a mixture of FeeN4/NC and X (X ¼ S or Se) powders. Fifty milligrams of as-synthesized FeeN4/NC powder was ground with 5 mg of X powder and subjected to pyrolysis-2#.
D:\github\MatDataMiner\ORR\ORR_Database\143 | 1-s2.0-S0926337323006094-main.pdf | Mn-S-C |  | Mn2+ ions were first adsorbed onto graphene oxide (GO) by freeze drying of the Mn2+/GO mixture, where the mass ratio of Mn: GO is 0.5: 100. Here, the abundant hydroxyl and carboxyl groups of GO coordinate manganese cations to guarantee well dispersion. The obtained Mn2+/GO powder was mixed with sulfur, and then annealed at 800 ◦C under nitrogen atmosphere to produce Mn-S-C.
D:\github\MatDataMiner\ORR\ORR_Database\143 | 1-s2.0-S0926337323006094-main.pdf | Mn-N-C |  | Mn2+ ions were first adsorbed onto graphene oxide (GO) by freeze drying of the Mn2+/GO mixture, where the mass ratio of Mn: GO is 0.5: 100. Here, the abundant hydroxyl and carboxyl groups of GO coordinate manganese cations to guarantee well dispersion. The obtained Mn2+/GO powder was mixed with urea, and then annealed at 800 ◦C under nitrogen atmosphere to produce Mn-N-C.
D:\github\MatDataMiner\ORR\ORR_Database\143 | 1-s2.0-S0926337323006094-main.pdf | Mn-N/S-C |  | Mn2+ ions were first adsorbed onto graphene oxide (GO) by freeze drying of the Mn2+/GO mixture, where the mass ratio of Mn: GO is 0.5: 100. Here, the abundant hydroxyl and carboxyl groups of GO coordinate manganese cations to guarantee well dispersion. The obtained Mn2+/GO powder was mixed with thiourea, and then annealed at 800 ◦C under nitrogen atmosphere to produce Mn-N/S-C (or 0.7%Mn-N/S-C-800).
D:\github\MatDataMiner\ORR\ORR_Database\143 | 1-s2.0-S0926337323006094-main.pdf | Mn-C |  | Mn2+ ions were first adsorbed onto graphene oxide (GO) by freeze drying of the Mn2+/GO mixture, where the mass ratio of Mn: GO is 0.5: 100. Here, the abundant hydroxyl and carboxyl groups of GO coordinate manganese cations to guarantee well dispersion. Mn-C was obtained by annealing the Mn2+/GO at 800 ◦C under the protection of nitrogen.
D:\github\MatDataMiner\ORR\ORR_Database\143 | 1-s2.0-S0926337323006094-main.pdf | c-Mn-N/S-C-T |  | Mn2+ ions were first adsorbed onto graphene oxide (GO) by freeze drying of the Mn2+/GO mixture, where the mass ratio of Mn: GO is 0.5: 100. Here, the abundant hydroxyl and carboxyl groups of GO coordinate manganese cations to guarantee well dispersion. The obtained Mn2+/GO powder was mixed with thiourea, and then annealed at 800 ◦C under nitrogen atmosphere to produce Mn-N/S-C (or 0.7%Mn-N/S-C-800), respectively. For comparison, c-Mn-N/S-C-T with different manganese content (c = 0.3, 0.5, 0.7, or 0.9 wt%) and different annealing temperature (T = 700, 800, or 900 ◦C) were also synthesized using an analogous synthetic procedure.
D:\github\MatDataMiner\ORR\ORR_Database\144 | 1-s2.0-S0926337323003181-main.pdf | Fe-SA/PNC |  | The Fe-SA/PNC was synthesized through a solvent-mediated chemical oxidative polymerization process. Firstly, 0.404 g Fe(NO3)3⋅9 H2O and 5.948 g Zn(NO3)2⋅6 H2O (molar ratio of Fe:Zn = 1:20) were dissolved into 60 mL methanol solution and then stirred evenly (400 rpm). Secondly, 560 μL pyrrole monomer was added dropwise into the aforementioned methanol solution and intensely stirred for 2 h. Subsequently, the Fe-Zn/PPy composite precursors were collected by filtration and successively washed with deionized water and ethanol, and dried overnight. The final Fe-SA/PNC was obtained by high-temperature pyrolysis of Fe-Zn/PPy precursors at 900 ◦C under Ar flow for 3 h in a tube furnace with the heating rate of 5 ◦C min–1.
D:\github\MatDataMiner\ORR\ORR_Database\144 | 1-s2.0-S0926337323003181-mmc1.docx | Fe/PNC (ethanol route) | N/A | The synthetic procedures of other Fe-containing porous N-doped carbon materials (Fe/PNC) were similar to that of Fe-SA/PNC but replacing the initial methanol solvent with ethanol, isopropanol, and acetone, respectively.
D:\github\MatDataMiner\ORR\ORR_Database\144 | 1-s2.0-S0926337323003181-mmc1.docx | Fe/PNC (isopropanol route) | N/A | The synthetic procedures of other Fe-containing porous N-doped carbon materials (Fe/PNC) were similar to that of Fe-SA/PNC but replacing the initial methanol solvent with ethanol, isopropanol, and acetone, respectively.
D:\github\MatDataMiner\ORR\ORR_Database\144 | 1-s2.0-S0926337323003181-mmc1.docx | Fe/PNC (acetone route) | N/A | The synthetic procedures of other Fe-containing porous N-doped carbon materials (Fe/PNC) were similar to that of Fe-SA/PNC but replacing the initial methanol solvent with ethanol, isopropanol, and acetone, respectively.
D:\github\MatDataMiner\ORR\ORR_Database\144 | 1-s2.0-S0926337323003181-mmc1.docx | Fe/N-doped carbon material (Fe/NC) | N/A | For comparison, Fe/N-doped carbon material (Fe/NC) was also prepared under the similar synthetic procedure to that of Fe-SA/PNC except for no addition of Zn(NO3)2·6H2O.
D:\github\MatDataMiner\ORR\ORR_Database\144 | 1-s2.0-S0926337323003181-mmc1.docx | pristine porous N-doped carbon material (PNC) | N/A | The pristine porous N-doped carbon material (PNC) was fabricated under the similar synthetic procedure to that of Fe-SA/PNC except for no addition of Fe(NO3)3·9H2O.
D:\github\MatDataMiner\ORR\ORR_Database\144 | 1-s2.0-S0926337323003181-mmc1.docx | N-doped carbon material (NC) | N/A | The N-doped carbon material (NC) was also prepared under the similar synthetic procedure to that of Fe-SA/PNC except for no addition of Fe(NO3)3·9H2O and Zn(NO3)2·6H2O, but adding 914 mg (NH4)2S2O8 as the initiator in to the pyrrole monomer, and stirring time was extended from 2 h to 7.5 h.
D:\github\MatDataMiner\ORR\ORR_Database\145 | xu-et-al-2023-contracted-fe-n5-c11-sites-in-single-atom-catalysts-boosting-catalytic-performance-for-oxygen-reduction.pdf | C@PVI-(TPC)Fe-800 |  | The Fe−N−C SACs of C@PVI-(TPP)Fe-800 and C@PVI-(TPC)Fe-800 were prepared following the method developed in our previous report.51 Briefly, imidazole functionalized carbon black (CB) was first prepared by impregnating CB into a solution of polyvinylimidazole (PVI). Iron macrocycles ((TPP)Fe = 5,10,15,20-tetraphenyl-21H,23H-porphyrin iron(III) chloride and (TPC)Fe = 5,10,15-triphenyl-21H,22H-corrole iron(IV) chloride)57 were then grafted onto the PVI coated CB via axial imidazole coordination to the Fe macrocyles and produced C@PVI-(TPP)Fe and C@PVI-(TPC)Fe, respectively. The Fe−N−C SACs were finally obtained by pyrolysis of the above precursors at 800 °C under an argon atmosphere.
D:\github\MatDataMiner\ORR\ORR_Database\145 | xu-et-al-2023-contracted-fe-n5-c11-sites-in-single-atom-catalysts-boosting-catalytic-performance-for-oxygen-reduction.pdf | C@PVI-(TPP)Fe-800 |  | The Fe−N−C SACs of C@PVI-(TPP)Fe-800 and C@PVI-(TPC)Fe-800 were prepared following the method developed in our previous report.51 Briefly, imidazole functionalized carbon black (CB) was first prepared by impregnating CB into a solution of polyvinylimidazole (PVI). Iron macrocycles ((TPP)Fe = 5,10,15,20-tetraphenyl-21H,23H-porphyrin iron(III) chloride and (TPC)Fe = 5,10,15-triphenyl-21H,22H-corrole iron(IV) chloride)57 were then grafted onto the PVI coated CB via axial imidazole coordination to the Fe macrocyles and produced C@PVI-(TPP)Fe and C@PVI-(TPC)Fe, respectively. The Fe−N−C SACs were finally obtained by pyrolysis of the above precursors at 800 °C under an argon atmosphere.
D:\github\MatDataMiner\ORR\ORR_Database\146 | Advanced Science - 2024 - Tan - Salt Effect Engineering Single Fe‐N2P2‐Cl Sites on Interlinked Porous Carbon Nanosheets for.pdf | Fe-NP-Cl-C |  | The preparation procedure of Fe-NP-Cl-C is shown in Figure 1a. NaCl salt was dissolved and dispersed in PA solution, followed by chelation with Fe precursor (Fe3+) to obtain SE-PA-Fe.
D:\github\MatDataMiner\ORR\ORR_Database\146 | advs7325-sup-0001-suppmat.pdf | Fe-NP-Cl-C |  | 943 mg PA was dispersed in 16 mL water, and 4 g NaCl was added into the solution to promote the ionization of PA. 2.475 g Fe(NO)3·9H2O was added with stirring for 3 h to chelate with PA to obtain SE-PA-Fe. Then 325 mg OPD and 5mL H2O was added into the solution and assembled with SE-PA-Fe to achieve SE-PA-Fe-OPD intermediate. The resulted suspension was filtered and washed deionized water 3 times to remove the NaCl salt completely. The mixture was dried at 60 °C and subsequently carbonized at 900 °C for 2 h (with a heating rate of 5 °C min-1) under N2 atmosphere. The obtained sample was treated with 1 M HCl at 90 °C for 24 h, and the precipitate was rinsed with deionized water to neutral and dried to obtain Fe-NP-Cl-C.
D:\github\MatDataMiner\ORR\ORR_Database\146 | advs7325-sup-0001-suppmat.pdf | Fe-NP-C |  | As a control, Fe-NP-C and Fe-N-Cl-C was prepared with the same method except for the addition of NaCl salt and PA, respectively. Whereas Fe-N-C was fabricated without the inclusion of NaCl and PA. To investigate the influence of NaCl dosage, Fe-NP-Cl-C-3 and Fe-NP-Cl-C-5 were synthesized by changing to 3 g NaCl and 5 g NaCl, respectively.
D:\github\MatDataMiner\ORR\ORR_Database\146 | advs7325-sup-0001-suppmat.pdf | Fe-N-Cl-C |  | As a control, Fe-NP-C and Fe-N-Cl-C was prepared with the same method except for the addition of NaCl salt and PA, respectively. Whereas Fe-N-C was fabricated without the inclusion of NaCl and PA. To investigate the influence of NaCl dosage, Fe-NP-Cl-C-3 and Fe-NP-Cl-C-5 were synthesized by changing to 3 g NaCl and 5 g NaCl, respectively.
D:\github\MatDataMiner\ORR\ORR_Database\146 | advs7325-sup-0001-suppmat.pdf | Fe-N-C |  | As a control, Fe-NP-C and Fe-N-Cl-C was prepared with the same method except for the addition of NaCl salt and PA, respectively. Whereas Fe-N-C was fabricated without the inclusion of NaCl and PA. To investigate the influence of NaCl dosage, Fe-NP-Cl-C-3 and Fe-NP-Cl-C-5 were synthesized by changing to 3 g NaCl and 5 g NaCl, respectively.
D:\github\MatDataMiner\ORR\ORR_Database\146 | advs7325-sup-0001-suppmat.pdf | Fe-NP-Cl-C-3 |  | As a control, Fe-NP-C and Fe-N-Cl-C was prepared with the same method except for the addition of NaCl salt and PA, respectively. Whereas Fe-N-C was fabricated without the inclusion of NaCl and PA. To investigate the influence of NaCl dosage, Fe-NP-Cl-C-3 and Fe-NP-Cl-C-5 were synthesized by changing to 3 g NaCl and 5 g NaCl, respectively.
D:\github\MatDataMiner\ORR\ORR_Database\146 | advs7325-sup-0001-suppmat.pdf | Fe-NP-Cl-C-5 |  | As a control, Fe-NP-C and Fe-N-Cl-C was prepared with the same method except for the addition of NaCl salt and PA, respectively. Whereas Fe-N-C was fabricated without the inclusion of NaCl and PA. To investigate the influence of NaCl dosage, Fe-NP-Cl-C-3 and Fe-NP-Cl-C-5 were synthesized by changing to 3 g NaCl and 5 g NaCl, respectively.
D:\github\MatDataMiner\ORR\ORR_Database\147 | liu-et-al-2023-fe-nc-single-atom-catalyst-with-hierarchical-porous-structure-and-p-o-bond-coordination-for-oxygen.pdf | P−O/FeNC-SAC | Not specified in the main document. | Herein, we report a facile gas-steamed metal−organic framework (MOF) route to fabricate a hierarchical porous P-doped single Fe atom catalyst, P−O/FeNC-SAC, mainly in the form of P−O bonds for advancing the ORR. Density functional theory (DFT) calculations uncovered that the doping of the P−O bond, serving as long-range coordination, alters the electronic configuration and charge density distribution of the Fe center, which can greatly enhance the hydrogenation of adsorbed oxygen, resulting in efficient ORR performance. Also, the P−O/FeNC-SAC structure, combining a high specific surface area with hierarchical porosity, can enhance the mass transport of ORR-relevant species and improve the accessibility of active sites, thus speeding up the ORR.Figure 1a schematically depicts a three-step procedure for the synthesis of the P−O/FeNC-SACs.36 Here, PH3 generated by the thermal decomposition of sodium hypophosphite (NaH2PO2) mainly shows a dual function in generating porosity and introducing P dopant into the carbon matrix (see experimental details in the Supporting Information). Scanning electron microscopy (SEM) and transmission electron microscopy (TEM) analyses show that the pristine MIL-101 MOF support with rod-like morphology mainly possesses highly dense narrow pores (Figure 1b,c). As shown in Figure 1d,e, the following synthesis using the MIL-101 MOFs produces noticeably larger interconnected pores with a diameter of tens of nanometers in the P−O/FeNC-SAC, while the rod-like shape is nicely maintained. The aberration-corrected high-angle annular dark-field scanning TEM (HAADF-STEM) image in Figure 1f displays a number of bright spots (highlighted by circles), which can be assigned to the heavier metal atoms, confirming the atomically dispersed state of the metal sites in this sample. Energy-dispersive spectrometer (EDS) mapping images (Figure 1g) further confirm the uniform distribution of C, N, P, and Fe elements along the carbon support. The TEM observation strongly suggested that the gas-steam process successfully introduces P-doping into porous carbon networks with FeNC single-atom (SA) species. In addition, a P−O/FeNC-SAC* sample was also prepared as a control under the same conditions but in an unsealed crucible for PH3 gas-steam treatment. Interestingly, a porous structure similar to that of the P−O/FeNC-SAC is absent for the P−O/FeNC-SAC* sample (Figure S1).A series of P−O/FeNC-SAC samples was prepared by varying the mass ratio of NaH2PO2/MIL-101 to be 0:1, 0.5:1, 1:1, and 2:1 during synthesis, expressed as P(x), x = 0, 0.5, 1, and 2; the control sample of P−O/FeNC-SAC* was denoted as P(1)*. Thermogravimetric analysis (TGA) shows a sharp mass drop at the temperature range of 300−550 °C, indicating a critical parameter to release PH3 gas for fumigating the MIL-101 (Figure S2).36 The crystallite structure of the P−O/FeNC-SAC samples was then evaluated by using X-ray diffraction (XRD) spectroscopy (Figure S3a). Raman spectroscopy was carried out to examine the defect (D) and graphite (G) characteristics in the carbon materials (Figure S3b). To explore the chemical state of the P−O/FeNC-SACs treated by varied NaH2PO2, X-ray photoelectron spectroscopy (XPS) tests were performed (Figures S4, S5; Tables S1, S2). The primary peaks of the P 2p spectra can be observed for all the P-doped samples, including the P(1)*, which can be deconvoluted into two bands assigned to the P−O (∼135.6 eV) and P−C (∼133.9 eV) bonds (Figure S5b and Figure S6); the inexistence of the peak corresponding to the Fe−P bond at ∼128.5 eV indicates that P is hardly coordinated with Fe.26,31
D:\github\MatDataMiner\ORR\ORR_Database\147 | nz3c01998_si_001.pdf | NH2-MIL-101(Al) |  | NH2-MIL-101(Al) was fabricated according to a reported method.1,2 Briefly, AlCl3·6H2O (0.51 g) was first dissolved in 30 mL of DMF by ultrasonic stirring maintained for 15 min. Then, NH2-H2BDC (0.56 g) was added to the above solution using additional ultrasonic stirring for 15 min. The resulting mixture was put into a Teflon-lined autoclaved and heated at 130 ℃ for 72 h. The resulting yellow precipitate was collected by centrifugation and washed with DMF and ethanol, then dried at 120 ℃ overnight under vacuum.
D:\github\MatDataMiner\ORR\ORR_Database\147 | nz3c01998_si_001.pdf | P-O/NC |  | the as-prepared NH2-MIL-101(Al) crystals were carefully mixed in various mass ratios with NaH2PO2 salts, the homogenous composite that was produced after grinding for more than 1 h, and then transferred into a crucible, and dried under vacuum for 5 h at 80 ℃. Next, the crucible was quickly sealed up and placed into a temperature-programmed furnace under an argon atmosphere. After several vacuuming-filling argon cycles at room temperature, the sample was firstly heated to 300 ℃ and kept at this temperature for 2 h (the heating rate was 5 ℃/min). The temperature was then raised to 900-1100 ℃ with the same heating rate and maintained for 5 h. After cooling to room temperature, the resulting products were firstly washed with distilled water, immersed in 1 M HCl solution overnight to remove Al species, and then washed with distilled water and ethanol, followed by drying at 60 ℃ under vacuum overnight. The final samples were labeled as P-O/NC. The synthesis of the controlled sample (NC) was almost identical to that of P-O/NC nanocrystals, but no NaH2PO2 salt in the synthesis.
D:\github\MatDataMiner\ORR\ORR_Database\147 | nz3c01998_si_001.pdf | P-O/FeNC-SAC |  | P-O/NC (100 mg) was added to 5 mL of deionized water, and the resulting dispersion was ultrasonicated for 10 min. 2 mL of a Fe complex solution containing 0.38 M Fe(Ac)2 and 1.14 M of 1,10 phenanthroline was added into the P-O/NC dispersion, followed by ultrasonication for another 2 hr and finally physical stirring for 3 hr. After free-dried for 12 h to form dry powers, the resultant powers were ground in a mortar, then heated at 900 ℃ under an inert atmosphere for 1 h under an Ar flow. The sample was cooled naturally to room temperature, yielding the P-O/NC. The controlled sample (FeNC-SAC) was created utilizing NC-SAC rather than P-O/NC in the synthesis procedure. In addition, a P-O/FeNC-SAC* catalyst was also prepared as a reference under the same conditions but in an open P-doped gas-steam (unsealed crucible).
D:\github\MatDataMiner\ORR\ORR_Database\148 | ChemNanoMat - 2023 - Yang - Creating Defects in the Active Site of Fe N C Catalyst Promotes Catalytic Performance for.pdf | oxidized carbon black |  | Carbon black (100 mg) was first added to 70% HNO3 (300 mL). Then, the mixture was sonicated in a bath sonicator for 30 min, followed by refluxing at 80°C with stirring for 8 h and washed by copious amounts of high-purity water. Finally, the oxidized carbon black was dried overnight at 80°C under vacuum.
D:\github\MatDataMiner\ORR\ORR_Database\148 | ChemNanoMat - 2023 - Yang - Creating Defects in the Active Site of Fe N C Catalyst Promotes Catalytic Performance for.pdf | C@MOF-TPPFe |  | The pre-treated Carbon black (50 mg) was dispersed in mixed solvent of acetonitrile and dichloromethane (V(CH3CN):V(CH2Cl2)=1:1, 150 mL) under sonication for 10 min. Zn2(L)2 (150 mg) was then added to the above solution and was kept for stirring for 2 hours under air atmosphere at room temperature. Next, [(TPP)Fe]Cl (20 mg) was added to the above solution and was kept for stirring for 24 hours under Ar atmosphere at 60°C. Finally, the resultant composite was filtered, washed with dichloromethane and acetonitrile, and dried under vacuum overnight.
D:\github\MatDataMiner\ORR\ORR_Database\148 | ChemNanoMat - 2023 - Yang - Creating Defects in the Active Site of Fe N C Catalyst Promotes Catalytic Performance for.pdf | Defects-FeNC_T |  | The composites of C@MOF-TPPFe were placed into a quartz tube, followed by pyrolysis under N2 atmosphere at a designated temperature for 60 min at a heating rate of 5°Cmin 1. The as-prepared samples were marked as Defects-FeNC_T (T=800, 900, 1000°C). Defects-FeNC_900 is abbreviated as Defects-FeNC.
D:\github\MatDataMiner\ORR\ORR_Database\148 | cnma202300138-sup-0001-misc_information.pdf | Zn2(L)2 |  | Zn2(L)2 was prepared via solvothermal synthesis as reported with minor modifications.[13] A mixture of Zn(NO3)2·H2O (297 mg), 2-(imidazol-1-yl)terephthalic acid (116 mg), H2O (20 mL), and DMA (20 mL) were mixed in 100 mL Teflon-lined stainless steel vessel, and then heated at 120 °C for 72 h. After that the vessel was cooled to room temperature with a rate of 10 °C h−1, and at last colorless block-like crystals were obtained.
D:\github\MatDataMiner\ORR\ORR_Database\148 | cnma202300138-sup-0001-misc_information.pdf | ZIF-8 |  | ZIF-8 was prepared as reported by the literature.[9b] 2.2 g of Zn(NO3)2·6H2O were dissolved in 250 mL methanol with 5 min sonication (solution I). 2.5 g of 2-methylimidazole were dissolved in 250 mL methonal (Solution II). Solution I was added into solution II rapidly in a flask. After 24 h reaction with vigorous stirring at 60 °C, as-prepared product was collected by a centrifugation process and washed with methanol, and dried in a vacuum at 80 °C.
D:\github\MatDataMiner\ORR\ORR_Database\148 | cnma202300138-sup-0001-misc_information.pdf | FeNC |  | The composite was prepared in a similar procedure for preparing Defects-FeNC by replacing Zn2(L)2 with ZIF-8.
D:\github\MatDataMiner\ORR\ORR_Database\148 | cnma202300138-sup-0001-misc_information.pdf | Defects-NC |  | The pre-treated Carbon black (50 mg) was dispersed in mixed solvent of acetonitrile and dichloromethane (V(CH3CN) : V(CH2Cl2) = 1 : 1, 150 mL) under sonication for 10 min. Zn2(L)2 (150 mg) was then added to the above solution and was kept for stirring for 2 hours under air atmosphere at room temperature. Next, the resultant composite was filtered and dried under vacuum overnight. The composites of C@MOF were placed into a quartz tube, followed by pyrolysis under N2 atmosphere at 900 ℃ for 60 min at a heating rate of 5 °C min-1.
D:\github\MatDataMiner\ORR\ORR_Database\148 | cnma202300138-sup-0001-misc_information.pdf | NC |  | The composite was prepared in a similar procedure for preparing Defects-NC by replacing Zn2(L)2 with ZIF-8.
D:\github\MatDataMiner\ORR\ORR_Database\149 | Angew Chem Int Ed - 2023 - Zhao - Epoxy‐rich Fe Single Atom Sites Boost Oxygen Reduction Electrocatalysis.pdf | Fe1/NSOC |  | The schematic illustration of the typical preparation route of Fe1/NSOC is shown in Figure 1a. The preparation is based on the hard template fabrication of SBA-15 (SEM image in Figure S1).[30,31] The as-synthesized SBA-15 was introduced into the mixed solution of Fe precursor, thiourea and 1,10-phenanthroline at the temperature of 80°C to form Fe-phenanthroline coated on the template. This pre-coordination strategy of Fe by phenanthroline resulted in the atomically dispersed Fe centers after high-temperature pyrolysis, template removal and acid treatment. Additionally, the existence of thiourea to form N S species in the carbon substrate could also facilitate the formation of epoxy group (C O C) around single atom sites which further engineered the Fe active centers.
D:\github\MatDataMiner\ORR\ORR_Database\149 | Angew Chem Int Ed - 2023 - Zhao - Epoxy‐rich Fe Single Atom Sites Boost Oxygen Reduction Electrocatalysis.pdf | NSC |  | NSC and Fe1/NC comparative samples were synthesized for comparison through the same synthesis approach without adding metal precursor and S source, respectively.
D:\github\MatDataMiner\ORR\ORR_Database\149 | Angew Chem Int Ed - 2023 - Zhao - Epoxy‐rich Fe Single Atom Sites Boost Oxygen Reduction Electrocatalysis.pdf | Fe1/NC |  | NSC and Fe1/NC comparative samples were synthesized for comparison through the same synthesis approach without adding metal precursor and S source, respectively.
D:\github\MatDataMiner\ORR\ORR_Database\149 | anie202308349-sup-0001-misc_information.pdf | SBA-15 |  | The template of SBA-15 was prepared following the method reported in the literature.1 Briefly, P123 (4 g) was dissolved in the solution of deionized water (105 ml) and concentrated HCl (20 ml). Then ethyl orthosilicate (9.1 ml) was added to the above solution and stirred violently, and then kept in water bath with the temperature of 40 ℃ for 4 h. After that, the mixture was transferred to a 200 ml autoclave and heated in an oven at 100 ℃ for 24 h. After the autoclave cooled down, the white powder can be obtained by filtration and drying processes. The achieved above materials were then calcined in a muffle furnace at 550 ℃ for 6 h to obtain mesoporous molecular sieve SBA-15.
D:\github\MatDataMiner\ORR\ORR_Database\149 | anie202308349-sup-0001-misc_information.pdf | Fe1/NSOC catalysts |  | Fe1/NSOC catalysts were prepared by using SBA-15 as template. Typically, FeCl3·6H2O (0.2804 g) and thiourea (0.2029 g) were dissolved in 10 ml ethanol, and then kept stirring for 20 min. Then, 1,10-phenanthroline (0.4069 g in 10 ml ethanol) was introduced to the above solution, followed by adding SBA-15 (0.3119 g in 10 ml ethanol) as template. Afterwards, the solution was stirred overnight at 60 ℃ until all the ethanol evaporated. The collected sample was pyrolyzed under nitrogen atmosphere at 850 ℃ for 2 h. Then the SBA-15 template and possible metal-based nanoparticles was removed by NaOH and 0.5 M H2SO4 hot solution, respectively. The final product was achieved after another annealing at the same conditions at 850 ℃.
D:\github\MatDataMiner\ORR\ORR_Database\149 | anie202308349-sup-0001-misc_information.pdf | Fe1/NC and NSC catalysts |  | Fe1/NC and NSC catalysts were prepared by similar method to Fe1/NSOC without adding thiourea or FeCl3·6H2O, respectively.
D:\github\MatDataMiner\ORR\ORR_Database\15 | 10.1002_smll.202102425.pdf | Fe-ZIF-8-L nanoplates |  | First, Fe-ZIF-8-L nanoplates with the dagger-like structure were obtained via a simple approach by reaction of 2-methylimidazole (2-MeIM) with ferrous acetate (Fe(Ac)2) and zinc nitrate hexahydrate (Zn(NO3)2·6H2O) in an aqueous solution with cetyltrimethylammonium bromide (CTAB) under the protection of N2 at room temperature.
D:\github\MatDataMiner\ORR\ORR_Database\15 | 10.1002_smll.202102425.pdf | Fe-ZIF-8-L@TCA |  | Subsequently, Fe-ZIF-8-L were wrapped by TCA, yielding core-shelled Fe-ZIF-8-L@TCA due to the strong coordination interaction between metal ions (Zn2+ and Fe2+) existed in Fe-ZIF-8-L and TCA.[12] It is worth noting that the thickness of coated TCA can be easily controlled by tuned the TCA addition.
D:\github\MatDataMiner\ORR\ORR_Database\15 | 10.1002_smll.202102425.pdf | Fe/N,S-HC |  | Finally, Fe-ZIF-8-L@TCA were carbonized and transformed into hierarchical porous carbon nanorods decorated with dense FeN4 sites regulated by local S atoms (Fe/N,S-HC). Following direct pyrolysis of Fe-ZIF-8-L@TCA at 950 °C under Ar atmosphere, the corresponding Fe/N,S-HC catalyst was prepared.
D:\github\MatDataMiner\ORR\ORR_Database\15 | 10.1002_smll.202102425.pdf | Fe/N-HC |  | Meanwhile, TCA was substituted with melamine (MA), and the non-S doped sample (denoted as Fe/N-HC) with similar hierarchical porous architecture was synthesized for comparison. Following direct pyrolysis of Fe-ZIF-8-L@MA at 950 °C under Ar atmosphere, the corresponding Fe/N-HC catalyst was prepared.
D:\github\MatDataMiner\ORR\ORR_Database\15 | 10.1002_smll.202102425.pdf | Fe/N-C |  | Fe-ZIF-8-L was directly carbonized, and the sample (denoted as Fe/N-C) without S doping and structure functionality was also prepared for comparison. Following direct pyrolysis of Fe-ZIF-8-L at 950 °C under Ar atmosphere, the corresponding Fe/N-C catalyst was prepared.
D:\github\MatDataMiner\ORR\ORR_Database\15 | 10.1002_smll.202102425.pdf | N-C |  | Following direct pyrolysis of ZIF-8-L at 950 °C under Ar atmosphere, the corresponding N-C catalyst was prepared.
D:\github\MatDataMiner\ORR\ORR_Database\15 | smll202102425-sup-0001-suppmat.pdf | Fe-ZIF-8-L |  | In a typical procedure, 800 mg of Zn(NO3)2·6H2O, 8 mg of ferrous acetate (Fe(Ac)2), and 22 mg of CTAB were dissolved in 75 ml of deionized water under the protection of N2, into which 75 ml of deionized water containing 1,750 mg 2-methylimidazole (remove oxygen for 30 min before) was poured quickly, followed by vigorous stirring for 10 h, and then kept undisturbed for another 5 hours under the protection of N2 at room temperature. The resulting product was separated by centrifuging at 12,000 rpm for 2 min to collect the precipitants, then washed three times with water, and finally dried overnight under vacuum at 80 °C.
D:\github\MatDataMiner\ORR\ORR_Database\15 | smll202102425-sup-0001-suppmat.pdf | ZIF-8-L |  | The synthesis of ZIF-8-L were basically identical to the preparation of Fe-ZIF-8-L, but Fe(Ac)2 was not added.
D:\github\MatDataMiner\ORR\ORR_Database\15 | smll202102425-sup-0001-suppmat.pdf | Fe-ZIF-8-L@TCA-5 |  | Typically, 100 mg of Fe-ZIF-8-L was dispersed in 25 ml of methanol by ultrasound for 2 h. 5 mg of trithiocyanuric acid (TCA) in 10 mL of methanol was rapidly added to the above dispersion at room temperature. The mixture was then stirred vigorously for 30 min. The products were collected by centrifugation and washed with methanol three times, and finally dried in vacuum at 60 °C overnight. The obtained product was denoted as Fe-ZIF-8-L@TCA-5 (i.e. Fe-ZIF-8-L@TCA). Similarly, when 2.5 mg, 7.5 mg, and 10 mg of TCA were added to 100 mg of Fe-ZIF-8-L@TCA-2.5, Fe-ZIF-8-L@TCA-7.5 and Fe-ZIF-8-L@TCA-10 particles were yielded.
D:\github\MatDataMiner\ORR\ORR_Database\15 | smll202102425-sup-0001-suppmat.pdf | Fe-ZIF-8-L@MA |  | 100 mg of Fe-ZIF-8 and 20 mg of melamine were added into 10 mL of methanol solution with vigorous and continuous stirring for 2 h at room temperature on a hot plate, and then the temperature of the hot plate was increased to 80 °C and the solution evaporated while stirring until it fully dried. The obtained product was denoted as Fe-ZIF-8-L@MA.
D:\github\MatDataMiner\ORR\ORR_Database\15 | smll202102425-sup-0001-suppmat.pdf | Fe/N,S-HC |  | Hierarchically porous S-doped Fe-N-C single-atom catalysts could be produced after pyrolysis from Fe-ZIF-8-L@TCA. The precursor Fe-ZIF-8-L@TCA was heat-treated at 950 °C in Ar atmosphere for 2 hours with a heating rate of 3 °C min-1 and then naturally cooled to room temperature. The resulted product was denoted as Fe/N,S-HC.
D:\github\MatDataMiner\ORR\ORR_Database\15 | smll202102425-sup-0001-suppmat.pdf | Fe/N-HC |  | Fe-ZIF-8-L@MA, Fe-ZIF-8-L, and ZIF-8-L were also heat-treated at 950 °C in Ar atmosphere for 2 hours with a heating rate of 3 °C min-1 and then naturally cooled to room temperature, and the obtained catalysts were denoted as Fe/N-HC, Fe/N-C, and N-C, respectively.
D:\github\MatDataMiner\ORR\ORR_Database\15 | smll202102425-sup-0001-suppmat.pdf | Fe/N-C |  | Fe-ZIF-8-L@MA, Fe-ZIF-8-L, and ZIF-8-L were also heat-treated at 950 °C in Ar atmosphere for 2 hours with a heating rate of 3 °C min-1 and then naturally cooled to room temperature, and the obtained catalysts were denoted as Fe/N-HC, Fe/N-C, and N-C, respectively.
D:\github\MatDataMiner\ORR\ORR_Database\15 | smll202102425-sup-0001-suppmat.pdf | N-C |  | Fe-ZIF-8-L@MA, Fe-ZIF-8-L, and ZIF-8-L were also heat-treated at 950 °C in Ar atmosphere for 2 hours with a heating rate of 3 °C min-1 and then naturally cooled to room temperature, and the obtained catalysts were denoted as Fe/N-HC, Fe/N-C, and N-C, respectively.
D:\github\MatDataMiner\ORR\ORR_Database\150 | anie201610119-sup-0001-misc_information.pdf | S,N-Fe/N/C-CNT |  | All of the chemicals were of analytical grade and used without further purification. In a typical synthesis, 1 mmol FeCl3 and 3 mmol KSCN was dissolved in 25 ml deionized water under vigorous stirring for 30 min, and then 50 mg commercial CNT and 25 ml alcohol were added into above solution for another 30 min. After that, the solution was sonicated for 1 h and then 2 mmol 2,2'-bipyridine was dissolved in the above mixture solution and continuous stirred 20 h at 25 oC until getting a dark red slurry. Next, the slurry was collected and dried at 80 oC in air. Then, the dried precursor was ground in quartz mortar and heated to 900 oC at a heating rate of 5 oC/min under a flowing Ar atmosphere for 2 h. Finally, the pyrolyzed product was leached in 0.5 M H2SO4 at 80 oC for 8 h to remove inactive iron species. The leached sample was washed to neutral with water and alcohol for several times and dried in vacuum at 60 oC overnight.
D:\github\MatDataMiner\ORR\ORR_Database\150 | anie201610119-sup-0001-misc_information.pdf | N-Fe/N/C-CNT |  | Moreover, the synthesis procedure of N-Fe/N/C-CNT and S,N-C-CNT control samples are similar to the S,N-Fe/N/C-CNT product except for without adding KSCN and FeCl3 into the precursor solution, respectively.
D:\github\MatDataMiner\ORR\ORR_Database\150 | anie201610119-sup-0001-misc_information.pdf | S,N-C-CNT |  | Moreover, the synthesis procedure of N-Fe/N/C-CNT and S,N-C-CNT control samples are similar to the S,N-Fe/N/C-CNT product except for without adding KSCN and FeCl3 into the precursor solution, respectively.
D:\github\MatDataMiner\ORR\ORR_Database\151 | nn3c02521_si_001.pdf | Mn1/NDC-based air cathode |  | The sandwich-like structure was used to prepare air cathode. The catalytic layer is prepared as follows: Mn1/NDC (100 mg) and acetylene black (20 mg) were dispersed in ethanol solution (2 mL) with grinding for 0.5 h. Then, the polytetrafluoroethylene (PTFE) emulsion (60 wt.%, 60 μL) was added. The obtained catalyst layer was cutted into a fixed area of 1 cm2. The Ni foam, gas diffusion layer and catalytic layer were firstly fixed, and then were compressed by roller press, obtaining the corresponding Mn1/NDC-based air cathode. The commercial Pt/C or Pt/C+RuO2-based air cathode were also processed for comparison.
D:\github\MatDataMiner\ORR\ORR_Database\151 | nn3c02521_si_001.pdf | Mn1/NDC catalyst |  | We use imidazole molecular sieve framework (ZIF-8) as the host material and Mn2(CO)10 as the guest molecule. Since the cavity diameter of porous ZIF-8 is larger than that of Mn2(CO)10, and the uniform pore structure is conducive to the encapsulation of Mn2(CO)10 molecules. During the crystallization process of ZIF-8, Mn2(CO)10 precursors are in situ captured to isolate Mn2(CO)10 in space. After that, Mn-doped ZIF-8 (Mn@ZIF-8) material was pyrolyzed at 900 °C (Note: the Mn-Mn bond in Mn2(CO)10 broke). Zn species evaporate at this temperature, resulting in the formation of a large number of micropores. In situ conversion of organic ligands into nitrogen doped defective carbon (NDC) provides abundant coordination sites for anchoring of atomically dispersed Mn sites. The uniform dispersion of Mn2(CO)10 in ZIF-8 prevents the aggregation of Mn atoms during pyrolysis. Finally, the atomically dispersed Mn sites were anchored on N-doped defective carbon catalysts (denoted as Mn1/NDC).
D:\github\MatDataMiner\ORR\ORR_Database\151 | nn3c02521_si_001.pdf | Mn3O4/NDC |  | In the process of synthesis, the addition amount of Mn2(CO)10 is increased by five times, which will lead to the aggregation of Mn atoms in the pyrolysis process and the formation of Mn3O4 nanoparticles.
D:\github\MatDataMiner\ORR\ORR_Database\151 | wang-et-al-2023-edge-hosted-mn-n4-c12-site-tunes-adsorption-energy-for-ultralow-temperature-and-high-capacity-solid.pdf | Mn1/NDC |  | Mn2(CO)10 (40 mg) and Zn(NO3)2·6H2O (2.38 g) were dissolved in methanol (30 mL) with vigorous stirring (denoted solution X). 2-Methylimidazole (2.628 g) was dissolved in methanol (30 mL) with vigorous stirring (denoted solution Y). Then, the solution Y was added into solution X with vigorous stirring, and it was stirred at 25 °C for 2 h. The final solution was kept at 25 °C for 24 h. The mixed solution was first centrifuged and then washed 5 times with deionized H2O and ethanol. After freeze-drying for 24 h, the Mn-doped ZIF-8 precursor powder was obtained. The Mn-doped ZIF-8 powder was then transferred to the middle of a tubular furnace. Under the protection of the flowing N2 gas, the Mn-doped ZIF-8 powder was heated to 900 °C (heating rate of 3 °C min−1) and maintained for 3 h for pyrolysis. After being naturally cooled to room temperature, the Mn1/NDC powder was accordingly obtained without further processing. The same process was adopted for the fabrication of Mn3O4/NDC and NDC by using Mn2(CO)10 (200 mg) and Mn2(CO)10 (0 mg) at 900 °C.
D:\github\MatDataMiner\ORR\ORR_Database\151 | wang-et-al-2023-edge-hosted-mn-n4-c12-site-tunes-adsorption-energy-for-ultralow-temperature-and-high-capacity-solid.pdf | P(AA-co-AMPS)/LAP SSE |  | P(AA-co-AMPS)/LAP SSE was obtained after soaking in aqueous electrolyte for ion exchange. The P(AA-co-AMPS)/LAP SSE was prepared as follows: a certain amount (10 wt %) of LAP was evenly dispersed in deionized water under magnetic stirring, followed by AA and AMPS stirring for 5 min; then potassium persulfate and N,N,N′,N′-tetramethylethyle-nediamine were added, and the solution was continuously stirred for 3 min. The resultant solution was poured into the square mold, which was secured with a clamp. The square mold was placed in an oven at 60 °C for 12 h. The nanocomposite P(AA-co-AMPS)/LAP hydrogel was obtained after sufficient polymerization. The nanocomposite hydrogel was soaked in 6 M KOH + 0.2 M Zn(Ac)2 aqueous electrolyte. During this soaking process, the aqueous electrolyte was changed every other day. Finally, the P(AA-co-AMPS)/LAP SSE enriched with Zn2+ ion was accordingly obtained.
D:\github\MatDataMiner\ORR\ORR_Database\153 | smll202304854-sup-0001-suppmat.pdf | SiO2 microspheres |  | Mix 200 mL of absolute ethanol, 15 mL of ammonia and 100 mL of water in a 500 mL beaker, and maintain external magnetic stirring at 800 rpm for 10 min. Then, slowly (within 5 min) 15 mL tetraethyl orthosilicate was added to the above mixed solution within 1 min, and the magnetic stirring was continued for 1 h. Subsequently, the white solid and the solvent were separated by a centrifuge at 10000 rpm. The collected solid was washed alternately with ethanol and water three times, and then dried in vacuum at 80 °C for 6 h. The obtained material is SiO2 microspheres.
D:\github\MatDataMiner\ORR\ORR_Database\153 | smll202304854-sup-0001-suppmat.pdf | FeBCN/NHCS |  | All the SiO2 microspheres prepared above were dispersed in 400 mL of water, and treated with ultrasonic waves for 0.5 h to form a uniform suspension. Then, 2.082 g (10.5 mmol) of 1,10-phenanthroline monohydrate was dissolved in 100 mL of water (the temperature of water was 50 °C), and then added to the above SiO2 microsphere suspension, and kept at 800 rpm magnetic stirring state for 30 min. Subsequently, 0.357 g (3 mmol) of ferrous nitrate dissolved in 10 mL of water was added to the above mixture, and after magnetic stirring (800 rpm) for 30 min, 1.221 g (3 mmol) of Cs2[B12H12] dissolved in 50 mL of hot water (about 50 °C) was added , at this time the intensity of magnetic stirring was adjusted to 1500 rpm and continued for 30 min. Finally, the yellow solid was collected by suction filtration under reduced pressure, and left to stand in a vacuum oven at 80° C for 6 h. The solid obtained above was further carbonized as follows: under the condition of Ar as a protective atmosphere, the temperature was raised from 30 °C to 800 °C at a rate of 5 °C/min and kept for 2 h, and then naturally dropped to room temperature. The carbonized material was redispersed in 50 mL HF solution (10%), and the treatment was continued at 500 rpm for 6 h. After the solid was separated by centrifugation, it was redispersed in 100 mL of 1 M HCl solution, stirred at 800 rpm at room temperature for 18 h, and the solid was collected by filtration, washed alternately with ethanol and water for 3 times, and then dried in a vacuum oven at 80 °C for 6 h. The schematic diagram of FeBCN/NHCS preparation was shown in Figure S23.
D:\github\MatDataMiner\ORR\ORR_Database\153 | smll202304854-sup-0001-suppmat.pdf | FeBCN |  | The preparation method of FeBCN was similar to that of FeBCN/NHCS, except that the SiO2 microspheres were not included in the 400 mL aqueous solution. The powder X-ray diffraction signal of the solid powder (before pyrolysis, denoted as MBOPs) obtained by the above modified method is similar to the crystal structure simulation signal reported in the literature[2] (Figure S24).
D:\github\MatDataMiner\ORR\ORR_Database\153 | smll202304854-sup-0001-suppmat.pdf | FeNPs |  | For methodological consistency, the preparation method of FeNPs was modified from that of FeBCN/NHCS. Take 2.082 g (10.5 mmol) of 1,10-phenanthroline monohydrate and dissolve it in 100 mL of water (temperature is about 50 °C), then dilute to 500 mL with water, and then keep the magnetic stirring state at 800 rpm for 30 min. Subsequently, 0.378 g (3 mmol) of ferrous nitrate dissolved in 10 mL of water was added to the above mixture, and after magnetic stirring for 30 min, the solvent was distilled off under reduced pressure. The collected reddish-brown solid was left to stand in a vacuum oven at 80 °C for 6 h. The obtained solid was treated with 100 mL of 1 M HCl solution only to remove labile Fe species after following the carbonization procedure for the preparation of FeBCN/NHCS. The final material was recorded as FeNPs.
D:\github\MatDataMiner\ORR\ORR_Database\154 | 1-s2.0-S0021979723012080-main.pdf | ZnO 3D biomimetic structure |  | 5 M NaOH was added to 0.5 M ZnCl2 solution and stirred at room temperature. The clarified ZnCl2 solution gradually became turbid, then the ZnO precipitation disappeared gradually and the solution became clear again after dropping excessive NaOH. 10 mL of the resulting solution was added to 50 mL deionized water and transferred to a 100 mL Teflon vessel for hydrothermal reaction at 200 ◦C for 25 h.
D:\github\MatDataMiner\ORR\ORR_Database\154 | 1-s2.0-S0021979723012080-main.pdf | Zn-N-C-1 3D biomimetic structure |  | 500 mg ZnO 3D biomimetic structure and 200 mg DA were dispersed in 250 mL Tris-HCl buffer solution (10 mM, pH 8.5) with stirred at room temperature for 24 h by mechanical agitation. The products were washed with water and ethanol, collected by centrifugation and dried at 50 ◦C. The obtained ZnO@PDA was put into a tubular furnace and heated at 500 ◦C for 2 h with heating rate of 5 ◦C/min, then heated at 800 ◦C for 2 h with heating rate of 5 ◦C/min. To explore the influence of the first pyrolysis, the control experiments were designed at different first pyrolysis temperatures (650 ◦C, 700 ◦C, 750 ◦C, 800 ◦C, 850 ◦C, 900 ◦C) for 2 h with the same pyrolysis rate (5◦C/min).
D:\github\MatDataMiner\ORR\ORR_Database\154 | 1-s2.0-S0021979723012080-main.pdf | Zn-N-C-2 3D biomimetic structure |  | The samples Zn-N-C-1 were taken out and etched with 2 M HCl for 4 h. Then the samples were centrifuged to neutral and dried at 50 ◦C. Next, the samples were pyrolyzed again, heated at 900 ◦C for 2 h with heating rate of 5 ◦C/min. The obtained carbonization products were cooled to room temperature before collection.
D:\github\MatDataMiner\ORR\ORR_Database\155 | 1-s2.0-S0021951718304093-main.pdf | Fe-N-C700 | Not specified | The Fe-N-C catalysts were synthesized via pyrolysis of poly{2,6-bis-[2-(N-(8-amino-naphthalen-1-yl)-imino)ethyl] pyridine} iron trichloride complex spheres. The synthesis is brieﬂy described in the following: DAP (200 mg) and DAN (194 mg) was dissolved in ethyl alcohol absolute (10 mL) solution together with oxalic acid (12 mg) as catalyst to accomplish a dehydration reaction, under magnetic stirring at 60 C for 12 h. Then, FeCl36H2O (331 mg) was added to the mixture solution under vigorous magnetic stirring, at room temperature for 12 h to form poly{2,6-bis-[2-(N-(8-amino-naphthalen-1-yl)-imino)ethyl] pyridine} iron trichloride complex. The samples were dried using a rotary evaporator under vacuum at 80 C for 12 h, after which they were ground using mortar and pestle. The pyrolysis process was then carried out under the protection of purged nitrogen, with a ramp rate of 5 C min1, and a dwelling time of 2 h at different heat treatment temperatures of 700 C, 800 C, 900 C and 1000 C, respectively. The corresponding catalysts were labeled as Fe-N-C700, Fe-N-C800, Fe-N-C900 and Fe-N-C1000, respectively. The heat-treated products were then chemically etched in 0.5 M H2SO4 at 80 C for 8 h to remove the unstable and inactive species from the catalysts followed by suction ﬁltration and rinsing with the deionized (DI) water for several times until the liquid became neutral. The catalysts were ﬁnally dried under vacuum for 6 h at 80 C after which the heat treatment was repeated.
D:\github\MatDataMiner\ORR\ORR_Database\155 | 1-s2.0-S0021951718304093-main.pdf | Fe-N-C800 | Not specified | The Fe-N-C catalysts were synthesized via pyrolysis of poly{2,6-bis-[2-(N-(8-amino-naphthalen-1-yl)-imino)ethyl] pyridine} iron trichloride complex spheres. The synthesis is brieﬂy described in the following: DAP (200 mg) and DAN (194 mg) was dissolved in ethyl alcohol absolute (10 mL) solution together with oxalic acid (12 mg) as catalyst to accomplish a dehydration reaction, under magnetic stirring at 60 C for 12 h. Then, FeCl36H2O (331 mg) was added to the mixture solution under vigorous magnetic stirring, at room temperature for 12 h to form poly{2,6-bis-[2-(N-(8-amino-naphthalen-1-yl)-imino)ethyl] pyridine} iron trichloride complex. The samples were dried using a rotary evaporator under vacuum at 80 C for 12 h, after which they were ground using mortar and pestle. The pyrolysis process was then carried out under the protection of purged nitrogen, with a ramp rate of 5 C min1, and a dwelling time of 2 h at different heat treatment temperatures of 700 C, 800 C, 900 C and 1000 C, respectively. The corresponding catalysts were labeled as Fe-N-C700, Fe-N-C800, Fe-N-C900 and Fe-N-C1000, respectively. The heat-treated products were then chemically etched in 0.5 M H2SO4 at 80 C for 8 h to remove the unstable and inactive species from the catalysts followed by suction ﬁltration and rinsing with the deionized (DI) water for several times until the liquid became neutral. The catalysts were ﬁnally dried under vacuum for 6 h at 80 C after which the heat treatment was repeated.
D:\github\MatDataMiner\ORR\ORR_Database\155 | 1-s2.0-S0021951718304093-main.pdf | Fe-N-C900 | Not specified | The Fe-N-C catalysts were synthesized via pyrolysis of poly{2,6-bis-[2-(N-(8-amino-naphthalen-1-yl)-imino)ethyl] pyridine} iron trichloride complex spheres. The synthesis is brieﬂy described in the following: DAP (200 mg) and DAN (194 mg) was dissolved in ethyl alcohol absolute (10 mL) solution together with oxalic acid (12 mg) as catalyst to accomplish a dehydration reaction, under magnetic stirring at 60 C for 12 h. Then, FeCl36H2O (331 mg) was added to the mixture solution under vigorous magnetic stirring, at room temperature for 12 h to form poly{2,6-bis-[2-(N-(8-amino-naphthalen-1-yl)-imino)ethyl] pyridine} iron trichloride complex. The samples were dried using a rotary evaporator under vacuum at 80 C for 12 h, after which they were ground using mortar and pestle. The pyrolysis process was then carried out under the protection of purged nitrogen, with a ramp rate of 5 C min1, and a dwelling time of 2 h at different heat treatment temperatures of 700 C, 800 C, 900 C and 1000 C, respectively. The corresponding catalysts were labeled as Fe-N-C700, Fe-N-C800, Fe-N-C900 and Fe-N-C1000, respectively. The heat-treated products were then chemically etched in 0.5 M H2SO4 at 80 C for 8 h to remove the unstable and inactive species from the catalysts followed by suction ﬁltration and rinsing with the deionized (DI) water for several times until the liquid became neutral. The catalysts were ﬁnally dried under vacuum for 6 h at 80 C after which the heat treatment was repeated.
D:\github\MatDataMiner\ORR\ORR_Database\155 | 1-s2.0-S0021951718304093-main.pdf | Fe-N-C1000 | Not specified | The Fe-N-C catalysts were synthesized via pyrolysis of poly{2,6-bis-[2-(N-(8-amino-naphthalen-1-yl)-imino)ethyl] pyridine} iron trichloride complex spheres. The synthesis is brieﬂy described in the following: DAP (200 mg) and DAN (194 mg) was dissolved in ethyl alcohol absolute (10 mL) solution together with oxalic acid (12 mg) as catalyst to accomplish a dehydration reaction, under magnetic stirring at 60 C for 12 h. Then, FeCl36H2O (331 mg) was added to the mixture solution under vigorous magnetic stirring, at room temperature for 12 h to form poly{2,6-bis-[2-(N-(8-amino-naphthalen-1-yl)-imino)ethyl] pyridine} iron trichloride complex. The samples were dried using a rotary evaporator under vacuum at 80 C for 12 h, after which they were ground using mortar and pestle. The pyrolysis process was then carried out under the protection of purged nitrogen, with a ramp rate of 5 C min1, and a dwelling time of 2 h at different heat treatment temperatures of 700 C, 800 C, 900 C and 1000 C, respectively. The corresponding catalysts were labeled as Fe-N-C700, Fe-N-C800, Fe-N-C900 and Fe-N-C1000, respectively. The heat-treated products were then chemically etched in 0.5 M H2SO4 at 80 C for 8 h to remove the unstable and inactive species from the catalysts followed by suction ﬁltration and rinsing with the deionized (DI) water for several times until the liquid became neutral. The catalysts were ﬁnally dried under vacuum for 6 h at 80 C after which the heat treatment was repeated.
D:\github\MatDataMiner\ORR\ORR_Database\156 | 1-s2.0-S221128551830418X-main.pdf | CoN4/NG |  | Fig. 1a depicts the synthetic scheme of single-atom CoN4/NG catalyst, in which the g-C3N4, Co salt and F127 complex precursor was sonicated to guarantee Co-adsorbed F127 moieties penetrated into g-C3N4 interlayer, where F127 is a water-soluble surfactant of polyoxyethylene-polyoxypropylene-polyoxyethylene (PEO-PPO-PEO). Then, the homogeneous precursor was pyrolyzed in N2 condition. The obtained carbonized product was etched by 2 M hydrochloric acid 24 h in room temperature, and then the CoN4/NG catalyst was obtained. To prove the key eﬀect of F127 on the formation of atomically dispersed CoN4 moiety, we also prepared a Co nanoparticle (NP)-doped carbon catalyst (marked as Co-NPs/NG) by the same process but without the addition of F127.
D:\github\MatDataMiner\ORR\ORR_Database\156 | 1-s2.0-S221128551830418X-main.pdf | Co-NPs/NG |  | To prove the key eﬀect of F127 on the formation of atomically dispersed CoN4 moiety, we also prepared a Co nanoparticle (NP)-doped carbon catalyst (marked as Co-NPs/NG) by the same process but without the addition of F127.
D:\github\MatDataMiner\ORR\ORR_Database\156 | 1-s2.0-S221128551830418X-mmc1.docx | CoN4/NG catalyst |  | 0.2 g g-C3N4 was dissolved in 30 ml deionized water. Then 0.3 g F127 was added into above solution, sonicated and stirred 3h to make the uniform mixing of F127 and g-C3N4. Then 1.8 ml 0.17 M Co(NO3)2 6H2O was added into above solution. The precursor solution continued to stir 12h to make Co ion dispersion uniform. Then, the precursor solution was evaporated at 80℃ with stirring. The dried precursor was pyrolyzed at 550℃ for 2h with the heating rate 2℃/min and then continue to heat to 800℃ for 2h with the heating rate 2 ℃/min in a N2 atmosphere. The obtained carbonized product was etched by hydrochloric acid (2 M) 24 h then the catalyst was obtained. It marked as CoN4/NG catalyst.
D:\github\MatDataMiner\ORR\ORR_Database\156 | 1-s2.0-S221128551830418X-mmc1.docx | Co-NPs/NG |  | Similarly, Co-NPs/NG and NG were fabricated via above procedures but without addition of F127 and Co salt, respectively.
D:\github\MatDataMiner\ORR\ORR_Database\156 | 1-s2.0-S221128551830418X-mmc1.docx | NG |  | Similarly, Co-NPs/NG and NG were fabricated via above procedures but without addition of F127 and Co salt, respectively.
D:\github\MatDataMiner\ORR\ORR_Database\156 | 1-s2.0-S221128551830418X-mmc1.docx | solid electrolyte |  | The solid electrolyte was prepared as follow steps: PVA powder was added into 10 mL H2O at 95 ℃ under stirring. When the solution turn into transparent gel, the mixture of 1 mL 18 M KOH with 0.02 M Zn(COOH)2 was added into the gel. After being stirred for 1 h, the gel was poured into a centrifuge tube and refrigerated in the refrigerator at -20 ℃ for 5 h. The the gel was taken out and restored to room temperature.
D:\github\MatDataMiner\ORR\ORR_Database\158 | main.pdf | polypyrrole (PPy) hydrogel |  | 415 μL (6 mmol) pyrrole monomer was mixed with 2 mL of ethanol/ deionized water (V/V=1:1) mixture. 2.5572 g (15 mmol) of CuCl2⋅2 H2O was added to the 4 mL of ethanol/deionized water (V/V=1:1) mixture and ultrasonically dispersed. The above two reagents were cooled to 4 ◦C, which were quickly mixed, and then aged for 24 h. The polypyrrole (PPy) hydrogel was immersed in a mixture of ethanol/deionized water (V/V=1:1) and kept for 24 h to remove by-products. Finally, the PPy hydrogel was freeze-dried.
D:\github\MatDataMiner\ORR\ORR_Database\158 | main.pdf | Cu SAC/P catalysts |  | 1.00 g of dried PPy hydrogel was ultrasonically dispersed with 0.921 mL (1 mmol) of phytic acid and then pyrolyzed at 600, 700, and 800 ◦C for 2 h under an argon atmosphere with a heating rate of 5 ◦C/min [24]. The pyrolysis products were placed in a 6 M hydrochloric acid solution and stirred at 80 ◦C for 24 h, filtered and washed with plenty of deionized water, and finally dried under vacuum at room temperature. The products of pyrolysis at different temperatures were labeled as Cu SAC/P-600, Cu SAC/P-700, and Cu SAC/P-800, respectively.
D:\github\MatDataMiner\ORR\ORR_Database\158 | main.pdf | Cu SAC-700 catalyst |  | The Cu SAC-700 catalyst was prepared in the same way as the Cu SAC/P-700 catalyst, except that phytic acid was not added.
D:\github\MatDataMiner\ORR\ORR_Database\159 | Small - 2023 - Yao - Tuning Carbon Defect in Copper Single‐Atom Catalysts for Efficient Oxygen Reduction.pdf | Cu-SACs-7 |  | In a typical procedure, 170.5 mg CuCl2·2H2O and 681.5 g ZnCl2 were dissolved into 60 mL methanol solution under stirring at 400 rpm. Then, 560 µL pyrrole monomer and 914 mg (NH4)2S2O8 were added dropwise into the above solution and stirred for 2.5 h. After filtration and overnight drying, the Cu-Zn/PPy was obtained. Then the Cu-Zn/PPy precursors were mixed with ZnCl2 salt at mass ratio of 1:7 by grinding to form uniformly mixed solid powder. The above mixture was afterward heated to 900 °C at a rate of 5 °C min−1 for 3 h under floating Ar ambience and washed in 1 m HCl at 60 °C for 12 h. After filtration, distilled water and ethanol were used to wash the powder at least for three times and then the final products were completely dried for 12 h at 80 °C. The final samples were named as Cu-SACs-7 (here the number 7 was referred to the mass ratio of Cu-Zn/PPy:ZnCl2 = 1:7).
D:\github\MatDataMiner\ORR\ORR_Database\159 | smll202301075-sup-0001-suppmat.pdf | Cu-SACs-0, Cu-SACs-1, Cu-SACs-3, Cu-SACs-5, Cu-SACs-6, Cu-SACs-8, Cu-SACs-9, Cu-SACs-10 |  | Cu-Zn/PPy was grind with different weight of ZnCl2 (the mass ratio of Cu-Zn/PPy:ZnCl2 = 1:0, 1:1, 1:3, 1:5, 1:6, 1:8, 1:9, 1:10,) under the same conditions to obtain Cu-SACs-0, Cu-SACs-1, Cu-SACs-3, Cu-SACs-5, Cu-SACs-6, Cu-SACs-8, Cu-SACs-9, Cu-SACs-10.
D:\github\MatDataMiner\ORR\ORR_Database\159 | smll202301075-sup-0001-suppmat.pdf | Cu-SACs-KOH |  | 1 mmol CuCl2·2H2O and 5 mmol ZnCl2 was dissolved into 60 mL of methanol solution and stir well. 560 μL of pyrrole monomer and 914 mg (NH4)2S2O8 were added dropwise into the mixed solution and stirred for another 2 h. After filtration, and overnight drying, the Cu-Zn/PPy was heated to 900 °C with a rate of 5 °C min–1 for 3 h (Ar) and washed in 1 M HCl at 60 ℃ for 12 h. After filtration, washing with water and ethanol, and overnight drying, the compounds were mixed with KOH at mass ratio of 1:2 by grinding to form uniformly mixed solid powder. Then, the material was heated to 900 °C with a rate of 5 °C min–1 for 1 h (Ar) and washed in 1 M HCl at 60 ℃ for 12 h. At last, the Cu-SACs-KOH was obtained after filtration, washing and overnight drying.
D:\github\MatDataMiner\ORR\ORR_Database\16 | 1-s2.0-S0021951720302153-mmc1.docx | POMOFs |  | The POMOFs precursor was synthesized according to the previous report.[1] The typical synthetic process is as follows. Solution A: 1 mmol copper (II) acetate monohydrate, 0.5 mmol L-glutamic acid, and 0.3 g of phosphomolybdic acid hydrate were dissolved in 40 ml of deionized water and stirred at ambient condition for 20 min to get a transparent solution. Solution B: 0.67 mmol of 1,3,5-benzenetricarboxylic acid was completely dissolved under ultrasonic conditions in 40 ml of ethanol. Then solution B was poured into solution A with continuous stirring and a deep green precipitate appeared immediately. After stirring for 14 h, the precipitate was collected by centrifugation and washed several times with absolute ethanol and dried in vacuum oven.
D:\github\MatDataMiner\ORR\ORR_Database\16 | 1-s2.0-S0021951720302153-mmc1.docx | Mo-O/N-C catalyst |  | The POMOFs precursor was pyrolyzed under N2 flow with a temperature ramp from room temperature to 450 °C with a heating ramp of 5 °C/min. The samples were held at 450 °C for 4 h, followed by sufficiently cooling to room temperature. Then washed with 3M hydrochloric acid (HCl) and distilled water to remove the metallic copper nanoparticles, the samples (denote as MoO3/C) were dried in an oven at 60 °C. Afterwards, the resulting MoO3/C were etched with ammonia solution by the following reaction equation: 7MoO3 + 6NH4OH → (NH4)6Mo7O24 + 3H2O. After that, the samples were collected by centrifugation and washed with distilled water and absolute ethanol and finally dried in vacuum oven. Finally, product of the Mo-O/N-C catalyst was obtained with further annealing process of under NH3 atmosphere at 900 °C for 1 h.
D:\github\MatDataMiner\ORR\ORR_Database\16 | 1-s2.0-S0021951720302153-mmc1.docx | G-O/N |  | The G-O/N used as reference was synthesized with a modified Hummers’ method, further with same annealing process under NH3 atmosphere as for the Mo-O/N-C catalyst.
D:\github\MatDataMiner\ORR\ORR_Database\16 | 10.1016_j.jcat.2020.05.034.pdf | Mo-O/N-C |  | The overall synthesis route to prepare Mo single-atom catalyst is illustrated in Figure 1. A polyoxometalate-based metal-organic frameworks (POMOFs) consisting of Mo ion and trimesic acid (BTC) linkers was used as a precursor. The scanning electron microscopy (SEM) and transmission electron microscopy (TEM) images revealed an octahedral morphology of as-prepared POMOFs particles (Figure 2a and 2b). The powder X-ray diffraction (XRD) pattern of the as-synthesized POMOFs matched well with that of simulated POMOFs (Figure S1). After pyrolysis in N2 atmosphere, ultrasmall copper and MoO3 nanoparticles uniformly embedded in porous carbon frameworks were obtained owing to the in situ decomposition of Mo-O clusters and BTC ligands in precursor (Figure S2a). Through stepwise removing of the metallic copper nanoparticles with 3M hydrochloric acid and subsequent MoO3 nanoparticles with ammonia solution, hollow octahedron frameworks were obtained (Figure S2b). The corresponding XRD pattern further confirmed the stepwise remove of copper and MoO3 nanoparticles within the mesoporous carbon framework (Figure S3).Thereafter, atomically dispersed Mo atoms bonded to O and N atoms in porous carbon frameworks (named as Mo-O/N-C) were finally prepared by further annealing under NH3 atmosphere.
D:\github\MatDataMiner\ORR\ORR_Database\160 | d0sc02343d1.pdf | Mn-ZIF-8 |  | Typically, 1069mg Zn(NO3)2·6H2O and 902 mg Manganese (II) Acetyllacetonate (Mn(acac)2) was dissolved in 30 ml of mixture solution (DMF: methanol = 4:1) under sonication for 15 min. After that, 1161mg 2-methylimidazole (2-MeIm) was dispersed into 20 ml of mixture solution (DMF: methanol = 4:1) and was then added into the above solution immediately with vigorous stirring. Subsequently, the mixture solution was sealed for reaction at room temperature for 12 h. The as-prepared product was further collected by centrifugation and washed with methanol and finally dried at 65 °C in a vacuum oven for overnight.
D:\github\MatDataMiner\ORR\ORR_Database\160 | d0sc02343d1.pdf | pure ZIF-8 |  | Pure ZIF-8 was synthesized by the same method without Mn(acac)2.
D:\github\MatDataMiner\ORR\ORR_Database\160 | d0sc02343d1.pdf | MnSAs/S-NC |  | A mixture of Mn-ZIF-8 and S pieces (L(+)-Cysteine) with the mass ratio 20:1 were annealed to 900 °C at a rate of 5 °C min-1 under an Ar gas flow and kept for 3 h and the sample was allowed to cool naturally to room temperature. Subsequently, the samples were leached in 0.5 M H2SO4 solution at 80 °C for 24 h to remove the free-standing metallic residues, and washed thoroughly with ethanol and deionized water. Finally, the samples were dried in vacuum at 60 ºC for overnight. MnSAs/S-NC was obtained.
D:\github\MatDataMiner\ORR\ORR_Database\160 | d0sc02343d1.pdf | MnSAs/NC |  | Additionally, MnSAs/NC was fabricated following the same process as preparing MnSAs/S-NC but without adding S pieces.
D:\github\MatDataMiner\ORR\ORR_Database\160 | d0sc02343d1.pdf | S-NC |  | S-NC was fabricated following the same process as preparing MnSAs/S-NC but with ZIF-8 as the precursor.
D:\github\MatDataMiner\ORR\ORR_Database\161 | s41929-018-0164-8.pdf | nMn-NC-second | Not specified | In the first doping step, Mn-doped ZIF-8 precursors were synthesized in a dimethylformamide (DMF) solution. The precursors are designated as nMn-ZIF, where n is the molar percentage of Mn against total metals (Mn and Zn) in the solutions. In this work, the n value varied from 0 (Mn free) to 30 at% and the concentration of 2-methylimidazle and Zn2+ were controlled at 80 and 40 mmol l−1, respectively. Typically, a controlled amount of zinc(ii) nitrate hexahydrate and manganese(iii) acetate dihydrate were dissolved into DMF to form a uniform solution in a round-bottom flask (A). 2-Methylimidazole was dissolved in a conical-flask with DMF solution (B). After mixing solutions A and B, the reaction temperature was increased to 120 °C, holding for 24 h to allow Mn-doped ZIF-8 nanocrystals to grow. After cooling down to room temperature, the Mn-ZIF-8 nanocrystals were collected by centrifugation, washed at least three times with ethanol, and then dried at 60 °C in a vacuum oven for 5 h. The Mn-ZIF-8 precursors were subsequently heated at a temperature of 1,100 °C in a tube furnace under N2 flow for 1 h to obtain the Mn and N co-doped nanocarbon (NC). The samples were labelled as nMn-NC, where n is atomic percent of Mn against total metal (for example, 20Mn-NC). Next, acid leaching treatment in 0.5 M H2SO4 solution at 80 °C for 5 h was carried out to remove Mn clusters and open porous structures of nMn-NC samples. Typically, 100 ml acid solution was used for 100 mg sample. An additional heat treatment at 900 °C under N2 flow for 3 h is necessary to repair the carbon structure. Such-prepared carbon samples labelled as nMn-NC-first are ready for the second adsorption step. In the second adsorption step, the nMn-NC-first powder was dispersed into a mixed solution (isopropanol: water = 1:1) containing Mn(ii) chloride and nitrogen sources (for example, dipicolylamine, cyanamide, phenanthroline or melamine). After 2 h ultrasonication along with and 5 h magnetic stirring, the mixture was collected by centrifugation (13,552g) and then dried at 60 °C in a vacuum oven for 5 h. A subsequent thermal activation at temperature of 1,100 °C under N2 atmosphere for 1 h was conducted to synthesize the final catalysts, labelled as nMn-NC-second.
D:\github\MatDataMiner\ORR\ORR_Database\161 | s41929-018-0164-8.pdf | 20Co-NC-second and 20Fe-NC-second | Not specified | As control samples, 20Co-NC-second and 20Fe-NC-second samples were prepared through similar procedures.
D:\github\MatDataMiner\ORR\ORR_Database\162 | 1-s2.0-S2405829722002069-main.pdf | Mn-SA@CNSs |  | A combined sol-gel/carbonization approach was employed to synthesize Mn-SA@CNSs ( Fig. 1 a). Typically, a sol-gel solution was ﬁrstly prepared by sequentially adding 1.2 g of C 3 N 3 (NH 2 ) 3 and 0.0198 g of MnCl 2 ·4H 2 O to an aqueous solution (30.0 mL) containing 2.4 g of C 6 H 12 O 6 and 1.2 g of NaNO 3 , and adequately stirred for 10 and 60 min, respectively. 5.0 mL of HCl solution (0.5 mol L − 1 ) was then added to the sol-gel solution to trigger the gelation reaction. The resultant melamine-hydrogel was freeze-dried to obtain Mn 2 + -impregnated melamine-xerogel (Mn 2 + /Xerogel), which was subsequently subjected to a carbonization process in a tubular furnace under N 2 atmosphere (50 SCCM) at 800 °C for 1 h. The resultant Mn-SA@CNSs was thoroughly washed with Milli-Q water and dried in an oven at 70 °C overnight.
D:\github\MatDataMiner\ORR\ORR_Database\162 | 1-s2.0-S2405829722002069-main.pdf | N-CNSs |  | The same synthetic procedure was employed to synthesize the metal-free carbon nanosheets (N-CNSs), except for the absence of MnCl 2 ·4H 2 O in the sol-gel solution.
D:\github\MatDataMiner\ORR\ORR_Database\163 | 1-s2.0-S0926337323006094-main.pdf | Mn-N/S-C (or 0.7%Mn-N/S-C-800) | Not specified | Mn2+ ions were first adsorbed onto graphene oxide (GO) by freeze drying of the Mn2+/GO mixture, where the mass ratio of Mn: GO is 0.5: 100. Here, the abundant hydroxyl and carboxyl groups of GO coordinate manganese cations to guarantee well dispersion. The obtained Mn2+/GO powder was mixed with sulfur, urea, and thiourea, and then annealed at 800 ◦C under nitrogen atmosphere to produce Mn-S-C, Mn-N-C, and Mn-N/S-C (or 0.7%Mn-N/S-C-800), respectively. Mn-C was obtained by annealing the Mn2+/GO at 800 ◦C under the protection of nitrogen. For comparison, c-Mn-N/S-C-T with different manganese content (c = 0.3, 0.5, 0.7, or 0.9 wt%) and different annealing temperature (T = 700, 800, or 900 ◦C) were also synthesized using an analogous synthetic procedure.
D:\github\MatDataMiner\ORR\ORR_Database\163 | 1-s2.0-S0926337323006094-main.pdf | Mn-N-C | Not specified | Mn2+ ions were first adsorbed onto graphene oxide (GO) by freeze drying of the Mn2+/GO mixture, where the mass ratio of Mn: GO is 0.5: 100. Here, the abundant hydroxyl and carboxyl groups of GO coordinate manganese cations to guarantee well dispersion. The obtained Mn2+/GO powder was mixed with sulfur, urea, and thiourea, and then annealed at 800 ◦C under nitrogen atmosphere to produce Mn-S-C, Mn-N-C, and Mn-N/S-C (or 0.7%Mn-N/S-C-800), respectively. Mn-C was obtained by annealing the Mn2+/GO at 800 ◦C under the protection of nitrogen. For comparison, c-Mn-N/S-C-T with different manganese content (c = 0.3, 0.5, 0.7, or 0.9 wt%) and different annealing temperature (T = 700, 800, or 900 ◦C) were also synthesized using an analogous synthetic procedure.
D:\github\MatDataMiner\ORR\ORR_Database\163 | 1-s2.0-S0926337323006094-main.pdf | Mn-S-C | Not specified | Mn2+ ions were first adsorbed onto graphene oxide (GO) by freeze drying of the Mn2+/GO mixture, where the mass ratio of Mn: GO is 0.5: 100. Here, the abundant hydroxyl and carboxyl groups of GO coordinate manganese cations to guarantee well dispersion. The obtained Mn2+/GO powder was mixed with sulfur, urea, and thiourea, and then annealed at 800 ◦C under nitrogen atmosphere to produce Mn-S-C, Mn-N-C, and Mn-N/S-C (or 0.7%Mn-N/S-C-800), respectively. Mn-C was obtained by annealing the Mn2+/GO at 800 ◦C under the protection of nitrogen. For comparison, c-Mn-N/S-C-T with different manganese content (c = 0.3, 0.5, 0.7, or 0.9 wt%) and different annealing temperature (T = 700, 800, or 900 ◦C) were also synthesized using an analogous synthetic procedure.
D:\github\MatDataMiner\ORR\ORR_Database\163 | 1-s2.0-S0926337323006094-main.pdf | Mn-C | Not specified | Mn2+ ions were first adsorbed onto graphene oxide (GO) by freeze drying of the Mn2+/GO mixture, where the mass ratio of Mn: GO is 0.5: 100. Here, the abundant hydroxyl and carboxyl groups of GO coordinate manganese cations to guarantee well dispersion. The obtained Mn2+/GO powder was mixed with sulfur, urea, and thiourea, and then annealed at 800 ◦C under nitrogen atmosphere to produce Mn-S-C, Mn-N-C, and Mn-N/S-C (or 0.7%Mn-N/S-C-800), respectively. Mn-C was obtained by annealing the Mn2+/GO at 800 ◦C under the protection of nitrogen. For comparison, c-Mn-N/S-C-T with different manganese content (c = 0.3, 0.5, 0.7, or 0.9 wt%) and different annealing temperature (T = 700, 800, or 900 ◦C) were also synthesized using an analogous synthetic procedure.
D:\github\MatDataMiner\ORR\ORR_Database\163 | 1-s2.0-S0926337323006094-main.pdf | c-Mn-N/S-C-T (c = 0.3, 0.5, 0.7, or 0.9 wt%; T = 700, 800, or 900 ◦C) | Not specified | Mn2+ ions were first adsorbed onto graphene oxide (GO) by freeze drying of the Mn2+/GO mixture, where the mass ratio of Mn: GO is 0.5: 100. Here, the abundant hydroxyl and carboxyl groups of GO coordinate manganese cations to guarantee well dispersion. The obtained Mn2+/GO powder was mixed with sulfur, urea, and thiourea, and then annealed at 800 ◦C under nitrogen atmosphere to produce Mn-S-C, Mn-N-C, and Mn-N/S-C (or 0.7%Mn-N/S-C-800), respectively. Mn-C was obtained by annealing the Mn2+/GO at 800 ◦C under the protection of nitrogen. For comparison, c-Mn-N/S-C-T with different manganese content (c = 0.3, 0.5, 0.7, or 0.9 wt%) and different annealing temperature (T = 700, 800, or 900 ◦C) were also synthesized using an analogous synthetic procedure.
D:\github\MatDataMiner\ORR\ORR_Database\164 | d1nj01380g.pdf | Fe–N5/C@G catalyst |  | The synthetic strategy of Fe–N5/C@G catalyst involved three steps. The first step was to synthesize a graphene monolayer on Cu foil (noted as G@Cu). The second step was to synthesize Fe–N5/C catalyst on the surface of the graphene monolayer in G@Cu (noted as Fe–N5/C@G@Cu). The third step was to remove the Cu layer in Fe–N5/C@G@Cu to obtain Fe–N5/C@G catalyst.The synthetic process for the graphene monolayer is briefly described as follows: firstly, an electrodeposition method was used to deposit a Cu foil on the surface of a stainless steel sheet. Then, the deposited Cu foil was peeled oﬀfrom the sheet. The Cu foil was used as the substrate and put into a tube furnace for the synthesis of a graphene monolayer via a CVD process,33 for which a gas mixture with 12 sccm of CH4 gas and 48 sccm of H2 gas was flown through the tube furnace and the temperature was controlled at 1000 1C for 60 min.The synthetic process for Fe–N5/C@G catalyst is briefly described as follows: a quartz boat loaded with FePc powder as the precursor and a G/Cu sheet were put into a tube furnace in separate positions at different temperatures. Precursor FePc powder was heated at 450 1C for 30 min under argon gas atmosphere and sublimated into the space accompanied by the removal of the H atoms in the FePc molecules. Then, argon gas was flown into the tube furnace for 120 minutes to drive the molecules to the position where the G/Cu sheet was placed at 70 1C to form the catalyst (noted as Fe–N5/C@G@Cu).The copper layer in Fe–N5/C@G@Cu was removed by floating the synthesized Fe–N5/C@G@Cu on the surface of 0.1 M FeCl3 solution for more than 12 h. Then, the remained Fe–N5/C@G films were washed with deionized water three times and dried in an oven at 60 1C to obtain Fe–N5/C@G catalyst.
D:\github\MatDataMiner\ORR\ORR_Database\165 | ChemSusChem - 2020 - Zhu - Reconstructing 1D Fe Single‐atom Catalytic Structure on 2D Graphene Film for High‐Efficiency.pdf | G/Cu |  | 1 cm×1 cm sized copper foil (30 μm in thickness) was first annealed at 1050°C for 1.5 h in the atmosphere of Ar and H2. Next, the heating temperature was adjusted to 1000°C, followed by injecting a mixture flow (CH4/H2=12:48 sccm) and keeping for 30 min to grow graphene film on the copper foil (G/Cu). Upon completing growth, the G/Cu films were rapidly cooled down to room temperature.
D:\github\MatDataMiner\ORR\ORR_Database\165 | ChemSusChem - 2020 - Zhu - Reconstructing 1D Fe Single‐atom Catalytic Structure on 2D Graphene Film for High‐Efficiency.pdf | Fe SAC@G |  | Two connected and sealed chambers were heated at T1 (450°C) and T2 (70–150°C), respectively, in inert atmosphere. The fluffy α-FePc powder (97%, Alfa Aesar) (50 mg) was loaded in the first chamber (T1), thermal treated for 1 h, and the G/Cu substrate was loaded in the second chamber (T2). Next, 200 sccm Ar gas was flowed in to transfer the sublimated species to the second chamber (T2) within 1.3 torr Ar atmosphere and kept for 30 min. The obtained sample was floated in 0.1 M FeCl3 solution for more than 12 h to etch the copper layer away. The final product was denoted as Fe SAC@G. More details are presented in the Supporting Information.
D:\github\MatDataMiner\ORR\ORR_Database\165 | cssc202002359-sup-0001-misc_information.pdf | graphene/Cu substrate |  | Monolayer graphene supported on copper foils (G/Cu) was prepared through chemical vapor deposition (CVD) technique. Polished Copper foils (30μm in thickness) were firstly cut into 1cm ×1cm pieces and used as the growing substrates for synthesizing graphene film. These copper pieces were then annealed at 1050 oC for 1.5h with the protection of a mixture flow (Ar: H2= 50: 30 sccm). The following growth of the graphene was conducted at 1000 oC with a mixture flow (CH4: H2= 12: 48 sccm) for 30min. Upon completing growth, the G/Cu films were rapidly cooled down to room temperature.
D:\github\MatDataMiner\ORR\ORR_Database\165 | cssc202002359-sup-0001-misc_information.pdf | Fe SAC@G/Cu composite film |  | 0D/1D Fe single atom catalyst coupled G/Cu film (Fe SAC@G/Cu) were prepared through an improved vapor-phase transfer and deposition technique based on the single-crystal α-FePc as the precursor. The precursor α-FePc was heated at a special temperature (T1, 450 oC), where
D:\github\MatDataMiner\ORR\ORR_Database\166 | Small - 2024 - Cheng - Construction of an Axial Charge Transfer Channel Between Single‐Atom Fe Sites and Nitrogen‐Doped.pdf | O─Fe─N─C |  | The construction of the axial charge transfer channel is achieved by the gas phase surface treatment of ZIF-8 and the subsequent introduction of single-atom Fe sites, as shown in Figure 1a. First, the as-synthesized ZIF-8 powder was treated in air at a relatively low heating temperature (300 °C) to obtain ZIF-8-O. Fe-1,10-Phenanthroline monohydrate (Fe-Phen) was then introduced as the source of single-atom FeN4 sites and adsorbed on the surface of ZIF-8-O. Finally, the Fe-Phen-containing ZIF-8-O precursor was pyrolyzed to obtain O─Fe─N─C with the axial charge transfer channel of Fe─O─N bonding. For comparison, P-Fe─N─C and S-Fe─N─C were obtained using a similar preparation method as described above, in which ZIF-8-P and ZIF-8-S were prepared by the gas phase surface treatment in PH3 gas at 250 °C and in S vapor at 200 °C, respectively. In addition, another control sample (Fe─N─C) without axial coordination was synthesized by direct pyrolysis of Fe-Phen-containing ZIF-8 without the gas phase surface treatment. Please refer to the Supporting Information for detailed experimental steps.
D:\github\MatDataMiner\ORR\ORR_Database\166 | Small - 2024 - Cheng - Construction of an Axial Charge Transfer Channel Between Single‐Atom Fe Sites and Nitrogen‐Doped.pdf | P-Fe─N─C |  | The construction of the axial charge transfer channel is achieved by the gas phase surface treatment of ZIF-8 and the subsequent introduction of single-atom Fe sites, as shown in Figure 1a. First, the as-synthesized ZIF-8 powder was treated in air at a relatively low heating temperature (300 °C) to obtain ZIF-8-O. Fe-1,10-Phenanthroline monohydrate (Fe-Phen) was then introduced as the source of single-atom FeN4 sites and adsorbed on the surface of ZIF-8-O. Finally, the Fe-Phen-containing ZIF-8-O precursor was pyrolyzed to obtain O─Fe─N─C with the axial charge transfer channel of Fe─O─N bonding. For comparison, P-Fe─N─C and S-Fe─N─C were obtained using a similar preparation method as described above, in which ZIF-8-P and ZIF-8-S were prepared by the gas phase surface treatment in PH3 gas at 250 °C and in S vapor at 200 °C, respectively. In addition, another control sample (Fe─N─C) without axial coordination was synthesized by direct pyrolysis of Fe-Phen-containing ZIF-8 without the gas phase surface treatment. Please refer to the Supporting Information for detailed experimental steps.
D:\github\MatDataMiner\ORR\ORR_Database\166 | Small - 2024 - Cheng - Construction of an Axial Charge Transfer Channel Between Single‐Atom Fe Sites and Nitrogen‐Doped.pdf | S-Fe─N─C |  | The construction of the axial charge transfer channel is achieved by the gas phase surface treatment of ZIF-8 and the subsequent introduction of single-atom Fe sites, as shown in Figure 1a. First, the as-synthesized ZIF-8 powder was treated in air at a relatively low heating temperature (300 °C) to obtain ZIF-8-O. Fe-1,10-Phenanthroline monohydrate (Fe-Phen) was then introduced as the source of single-atom FeN4 sites and adsorbed on the surface of ZIF-8-O. Finally, the Fe-Phen-containing ZIF-8-O precursor was pyrolyzed to obtain O─Fe─N─C with the axial charge transfer channel of Fe─O─N bonding. For comparison, P-Fe─N─C and S-Fe─N─C were obtained using a similar preparation method as described above, in which ZIF-8-P and ZIF-8-S were prepared by the gas phase surface treatment in PH3 gas at 250 °C and in S vapor at 200 °C, respectively. In addition, another control sample (Fe─N─C) without axial coordination was synthesized by direct pyrolysis of Fe-Phen-containing ZIF-8 without the gas phase surface treatment. Please refer to the Supporting Information for detailed experimental steps.
D:\github\MatDataMiner\ORR\ORR_Database\166 | Small - 2024 - Cheng - Construction of an Axial Charge Transfer Channel Between Single‐Atom Fe Sites and Nitrogen‐Doped.pdf | Fe─N─C |  | The construction of the axial charge transfer channel is achieved by the gas phase surface treatment of ZIF-8 and the subsequent introduction of single-atom Fe sites, as shown in Figure 1a. First, the as-synthesized ZIF-8 powder was treated in air at a relatively low heating temperature (300 °C) to obtain ZIF-8-O. Fe-1,10-Phenanthroline monohydrate (Fe-Phen) was then introduced as the source of single-atom FeN4 sites and adsorbed on the surface of ZIF-8-O. Finally, the Fe-Phen-containing ZIF-8-O precursor was pyrolyzed to obtain O─Fe─N─C with the axial charge transfer channel of Fe─O─N bonding. For comparison, P-Fe─N─C and S-Fe─N─C were obtained using a similar preparation method as described above, in which ZIF-8-P and ZIF-8-S were prepared by the gas phase surface treatment in PH3 gas at 250 °C and in S vapor at 200 °C, respectively. In addition, another control sample (Fe─N─C) without axial coordination was synthesized by direct pyrolysis of Fe-Phen-containing ZIF-8 without the gas phase surface treatment. Please refer to the Supporting Information for detailed experimental steps.
D:\github\MatDataMiner\ORR\ORR_Database\166 | smll202402583-sup-0001-suppmat.pdf | ZIF-8 |  | 200 mL Zn(NO3)2·6H2O methanol solution (0.1 mol L-1) was added to 200 mL 2-methylimidazole methanol solution (0.8 mol L-1) under magnetic stirring for 2 h at room temperature. The suspension was collected and washed by centrifugation using methanol three times, and then freeze-dried for 1 d in a vacuum freeze dryer.
D:\github\MatDataMiner\ORR\ORR_Database\166 | smll202402583-sup-0001-suppmat.pdf | ZIF-8-O |  | 200 mg ZIF-8 is placed in a muffle furnace and heated to 300 °C at a heating rate of 5°C per min for 2 h.
D:\github\MatDataMiner\ORR\ORR_Database\166 | smll202402583-sup-0001-suppmat.pdf | ZIF-8-P |  | 200 mg ZIF-8 and 200 mg sodium hypophosphite monohydrate were placed at two separated locations in two porcelain boats in a tube furnace with an N2 atmosphere (sodium hypophosphite monohydrate was placed on the upstream side), and heated to 250 °C at a heating rate of 5 °C per min for 2 h.
D:\github\MatDataMiner\ORR\ORR_Database\166 | smll202402583-sup-0001-suppmat.pdf | ZIF-8-S |  | 50 mg ZIF-8 and 2 mg sublimated sulfur were placed at two separate locations in two porcelain boats in a tube furnace with an N2 atmosphere (sublimated sulfur is placed on the upstream side) and heated to 200 °C at a heating rate of 5 °C per min for 2 h.
D:\github\MatDataMiner\ORR\ORR_Database\166 | smll202402583-sup-0001-suppmat.pdf | N-C |  | 200 mg ZIF-8 was put into a ceramic boat and transferred into a tubular furnace with an N2 gas flow, then heated to 1000 ℃ for 1 h at a heating rate of 5 ℃ per min.
D:\github\MatDataMiner\ORR\ORR_Database\166 | smll202402583-sup-0001-suppmat.pdf | X-N-C |  | 200 mg ZIF-8-X was put into a ceramic boat and transferred into a tubular furnace with an N2 gas flow, then heated to 1000 ℃ for 1 h at a heating rate of 5 ℃ per min.
D:\github\MatDataMiner\ORR\ORR_Database\166 | smll202402583-sup-0001-suppmat.pdf | X-Fe-N-C |  | 200 mg ZIF-8-X, 75 mg 1,10-Phenanthroline monohydrate and 32.3 mg Fe(SO4)2·7H2O were dispersed in a solution of ethanol and deionized water with a volume ratio of 2:1, the mixture was magnetically stirred for 2 h and then freeze-dried for 1 d in a vacuum freeze dryer. The dried powders were put into a ceramic boat and transferred into a tubular furnace with a N2 gas flow, then heated to 1000 ℃ for 1 h at a heating rate of 5 ℃ per min.
D:\github\MatDataMiner\ORR\ORR_Database\166 | smll202402583-sup-0001-suppmat.pdf | Fe-N-C |  | The synthesis method of Fe-N-C is the same as that of X-Fe-N-C except replacing surface treated ZIF-8-X with pristine ZIF-8.
D:\github\MatDataMiner\ORR\ORR_Database\167 | adfm202408111-sup-0001-suppmat.pdf | CoNPs-NG |  | In a typical synthesis of atomically cobalt-dispersed nitrogenated graphene catalyst, a mixture of melamine (C3H6N6) (9 g), L-alanine (C3H7NO2) (1.5 g) and Cobalt (III) chloride hexahydrate (CoCl3·6H2O) (200 mg) was first ground into a homogeneous precursor using zirconia ball in a nylon jar. Subsequently, the fine powder mixture underwent a two-stage pyrolysis and carbonization process (first stage: from 25 to 600 °C at a ramping rate of 2.5 °C min–1, maintain at 600 °C for 2 h; second stage: from 600 to 900 °C at a ramping rate of 2 °C min–1, maintain at 900 °C for 1.5 h) in a tubular furnace (Carbolite, UK) in argon atmosphere.
D:\github\MatDataMiner\ORR\ORR_Database\167 | adfm202408111-sup-0001-suppmat.pdf | CoNPs-BNG |  | In a typical synthesis of atomically cobalt-dispersed nitrogenated graphene catalyst, a mixture of melamine (C3H6N6) (9 g), L-alanine (C3H7NO2) (1.5 g), H3BO3 (0.25 g) and Cobalt (III) chloride hexahydrate (CoCl3·6H2O) (200 mg) was first ground into a homogeneous precursor using zirconia ball in a nylon jar. Subsequently, the fine powder mixture underwent a two-stage pyrolysis and carbonization process (first stage: from 25 to 600 °C at a ramping rate of 2.5 °C min–1, maintain at 600 °C for 2 h; second stage: from 600 to 900 °C at a ramping rate of 2 °C min–1, maintain at 900 °C for 1.5 h) in a tubular furnace (Carbolite, UK) in argon atmosphere.
D:\github\MatDataMiner\ORR\ORR_Database\167 | adfm202408111-sup-0001-suppmat.pdf | Co1-NG |  | In a typical synthesis of atomically cobalt-dispersed nitrogenated graphene catalyst, a mixture of melamine (C3H6N6) (9 g), L-alanine (C3H7NO2) (1.5 g) and Cobalt (III) chloride hexahydrate (CoCl3·6H2O) (20 mg) was first ground into a homogeneous precursor using zirconia ball in a nylon jar. Subsequently, the fine powder mixture underwent a two-stage pyrolysis and carbonization process (first stage: from 25 to 600 °C at a ramping rate of 2.5 °C min–1, maintain at 600 °C for 2 h; second stage: from 600 to 900 °C at a ramping rate of 2 °C min–1, maintain at 900 °C for 1.5 h) in a tubular furnace (Carbolite, UK) in argon atmosphere. After cooling down to room temperature, the product was successively leached at 80 °C in 1 M HCl for 12 h and 1 M HNO3 for another 24 h to remove metal particles and unstable species. Afterwards, the sample was heated again at 850 °C in Ar for 1 h to recover the crystallinity of carbon.
D:\github\MatDataMiner\ORR\ORR_Database\167 | adfm202408111-sup-0001-suppmat.pdf | Co1-BNG |  | In a typical synthesis of atomically cobalt-dispersed nitrogenated graphene catalyst, a mixture of melamine (C3H6N6) (9 g), L-alanine (C3H7NO2) (1.5 g), H3BO3 (0.25 g) and Cobalt (III) chloride hexahydrate (CoCl3·6H2O) (20 mg) was first ground into a homogeneous precursor using zirconia ball in a nylon jar. Subsequently, the fine powder mixture underwent a two-stage pyrolysis and carbonization process (first stage: from 25 to 600 °C at a ramping rate of 2.5 °C min–1, maintain at 600 °C for 2 h; second stage: from 600 to 900 °C at a ramping rate of 2 °C min–1, maintain at 900 °C for 1.5 h) in a tubular furnace (Carbolite, UK) in argon atmosphere. After cooling down to room temperature, the product was successively leached at 80 °C in 1 M HCl for 12 h and 1 M HNO3 for another 24 h to remove metal particles and unstable species. Afterwards, the sample was heated again at 850 °C in Ar for 1 h to recover the crystallinity of carbon.
D:\github\MatDataMiner\ORR\ORR_Database\167 | Adv Funct Materials - 2024 - Guan - Atomic Cobalt Metal Centers with Asymmetric N B‐Coordination for Promoting Oxygen.pdf | Co1-BNG |  | Co1/BNG was synthesized through pyrolysis of a precursor mixture consisting of melamine (C3H6N6), L-alanine (C3H7NO2), and cobalt trichloride (CoCl3) and Boron source (H3BO3).[30] As depicted in Figure 1a, the diﬀerence between the synthesis
D:\github\MatDataMiner\ORR\ORR_Database\168 | advs6948-sup-0001-suppmat.pdf | U-ZIF-L |  | Zn(NO3)2·6H2O (360 mg, 1.21 mmol) was dissolved in 80 ml deionized water to form solution A. 2-Methylimidazole (1100 mg, 13.40 mmol) and 1-methylimidazole (1100 mg, 13.40 mmol) were dissolved in 20 ml deionized water to form solution B. Solution A was quickly poured into solution B, and stirred at 25 oC for 6 h. The product was washed with ethanol, and dried in an oven at 60 oC.
D:\github\MatDataMiner\ORR\ORR_Database\168 | advs6948-sup-0001-suppmat.pdf | Fe(acac)3@U-ZIF-L |  | 200 mg U-ZIF-L was placed in the porcelain boat in a tube furnace, while 50 mg of Fe(acac)3 was put on both sides. The tube was evacuated to vacuum by a pump. Then furnace was heated to 200 oC (5 oC min-1), kept for 30 min, and then cooled to room temperature naturally.
D:\github\MatDataMiner\ORR\ORR_Database\168 | advs6948-sup-0001-suppmat.pdf | FeSAs-UNCNS |  | The Fe(acac)3@U-ZIF-L was heated to 900 oC (5 oC min-1) in an argon atmosphere, and kept for 3 h.
D:\github\MatDataMiner\ORR\ORR_Database\168 | advs6948-sup-0001-suppmat.pdf | FeSAs-UNCNS-X |  | The FeSAs-UNCNS-X were prepared by the similar method to FeSAs-UNCNS except using different amounts of Fe(acac)3 during the vacuum vapor deposition step. X was the total amount of Fe(acac)3 used in the vacuum vapor deposition step.
D:\github\MatDataMiner\ORR\ORR_Database\168 | advs6948-sup-0001-suppmat.pdf | Fe-UNCNS-VD |  | Fe-UNCNS-VD was prepared by similar method to FeSAs-UNCNS except without vacuum pumping step.
D:\github\MatDataMiner\ORR\ORR_Database\168 | advs6948-sup-0001-suppmat.pdf | FeNPs-UNCNS |  | FeNPs-UNCNS was prepared by a similar method to FeSAs-UNCNS except using more Fe(acac)3.
D:\github\MatDataMiner\ORR\ORR_Database\168 | advs6948-sup-0001-suppmat.pdf | UNCNS |  | UNCNS was prepared by a similar method to FeSAs-UNCNS except without Fe(acac)3.
D:\github\MatDataMiner\ORR\ORR_Database\168 | advs6948-sup-0001-suppmat.pdf | ZIF-L |  | Zn(NO3)2·6H2O (595 mg, 2 mmol) was dissolved in 40 ml deionized water to form solution A. 2-Methylimidazole (1313.5 mg, 16 mmol) was dissolved in 40 ml deionized water to form solution B. Solution A was quickly poured into solution B, and stirred at 25 oC for 6 h. The product was obtained after centrifugation, washing and drying step.
D:\github\MatDataMiner\ORR\ORR_Database\168 | advs6948-sup-0001-suppmat.pdf | Fe-NCNS |  | The Fe(acac)3@ZIF-L was prepared by a similar method to Fe(acac)3@U-ZIF-L except using ZIF-L instead of U-ZIF-L. Then Fe(acac)3@ZIF-L was heated to 900 oC at a rate of 5 oC min-1 in argon atmosphere for 180 min to yield Fe-NCNS.
D:\github\MatDataMiner\ORR\ORR_Database\168 | advs6948-sup-0001-suppmat.pdf | FeSAs-NC |  | The FeSAs-NC was synthesized according to a reference.1 Typically, 2-methylimidazole (1314 mg, 16 mmol) was dissolved in 15 ml methanol with stirring in flask A. Zn(NO3)2·6H2O (1190 mg, 4 mmol) and Fe(acac)3 (141 mg, 0.4 mmol) were dissolved in 30 ml methanol under ultrasound for 15 min to form a clear solution in flask B. Then, flask B was subsequently added into flask A with vigorous stirring for 1h at room temperature. The solution was transferred into a 100 ml Teflon-lined stainless-steel autoclave and heated at 120 °C for 4h. The obtained product was separated by centrifugation and washed subsequently with DMF for third and methanol for twice and finally dried at 70 °C under vacuum for overnight. The power was transferred into a ceramic boat and placed in a tube furnace. The sample was heated to 900 °C with a heating rate of 5 °C min-1 and kept at 900 °C for 3h under flowing argon gas and then naturally cooled to room temperature. The obtained material was directly used without further treatment.
D:\github\MatDataMiner\ORR\ORR_Database\169 | c8ta09490j.pdf | 5,10,15,20-tetrakis(4-cyanophenyl)porphyrin (TPPCN) | 23% | TPPCN was synthesized using a modied method from the literature.38 4-Formyl benzonitrile (1.13 g, 8.46 mmol), pyrrole (0.6 mL, 8.46 mmol) and propionic acid (20 mL) were added to a ask and heated to relux overnight. The reaction mixture was washed several times using methanol, ethyl acetate, and tetrahydrofuran. Then, it was dried in a vacuum to get TPPCN (0.35 g) as a violet solid with 23% yield. 1H NMR (CDCl3): d 8.83 (s, 8H), 8.35 (d, 8H), 8.10 (d, 8H), 2.86 (2H).
D:\github\MatDataMiner\ORR\ORR_Database\169 | c8ta09490j.pdf | [5,10,15,20-tetrakis(4-cyanophenyl)porphyrinato]-Co (Co-TPPCN) | Not specified | 0.722 g TPPCN (1.0 mmol) and 3.1 g CoCl2$6H2O (12.8 mmol) were dissolved in 100 mL of DMF and then reluxed for 6 h. 150 mL of H2O was added to the mixture aer cooling down to ambient temperature. The resultant precipitate was iltered and washed three times with deionized water. Then the as-prepared product was dissolved in CHCl3 and washed three times with deionized water again. Red powders were obtained aer evaporation.
D:\github\MatDataMiner\ORR\ORR_Database\169 | c8ta09490j.pdf | CoSAs/PTFs | Not specified | 0.779 g Co-TPPCN (1 mmol) and 1.36 g ZnCl2 (10 mmol) were transferred into a quartz tube in an argon-illed glove box. Aer the tube was evacuated and sealed, it was heated at certain temperatures (400, 500, and 600 C) for 40 h. Aer cooling to room temperature, the tube was broken and opened to obtain a black powder. The obtained product was ground adequately and then stirred in 0.1 M HCl for 24 h to remove the residual salt. Aer centrifugation, the precipitate was washed with water and methanol two times separately, and then dried at 70 C under vacuum for 6 h. Notably, due to the lower boiling point (732 C at atmospheric pressure) of ZnCl2 under vacuum, the synthesis temperature could not exceed 600 C; otherwise the quartz tube will explode.
D:\github\MatDataMiner\ORR\ORR_Database\169 | c8ta09490j.pdf | PTF-600 | Not specified | 0.722 g TPPCN (1 mmol) and 1.36 g ZnCl2 (10 mmol) were transferred into a quartz tube in an argon-illed glove box. Aer the tube was evacuated and sealed, it was heated to 600 C for 40 h. Aer cooling to room temperature, the tube was broken and opened to obtain a black powder. The obtained product was ground adequately and then stirred in 0.1 M HCl for 24 h to remove the residual salt. Aer centrifugation, the precipitate was washed with water and methanol two times separately, and then dried at 70 C under vacuum for 6 h.
D:\github\MatDataMiner\ORR\ORR_Database\169 | c8ta09490j.pdf | (Co)PTF-600 | Not specified, Co content 0.06 wt% | 50 mg of the as-prepared CoSAs/PTF-600 was dispersed in 5 mL triluoromethanesulfonic acid to form a uniform suspension and stirred for 24 h. Aer centrifugation, the obtained precipitate was washed with deionized water three times and dried at 70 C under vacuum for 24 h. ICP-AES analysis revealed that the content of Co was 0.06 wt%.
D:\github\MatDataMiner\ORR\ORR_Database\169 | c8ta09490j.pdf | CoNPs/PTF-600 | Not specified, Co content 25.6 wt% | 50 mg CoSAs/PTF-600 was dispersed in 20 mL deionized water to form a uniform suspension. Then 200 mg CoCl2$6H2O was added and stirred for 4 h. Aer centrifugation, the black powder was dispersed in 20 mL deionized water and 228 mg NaBH4 was added to it. Aer stirring for 24 h, the resultant black product was collected by centrifugation, washed with deionized water three times and dried at 70 C under vacuum for 24 h. ICP-AES analysis revealed that the content of Co was 25.6 wt%.
D:\github\MatDataMiner\ORR\ORR_Database\17 | 10.1021_acssuschemeng.0c05509.pdf | Fe−SA/NCS | Not specified | The Fe−SA/NCS electrocatalyst was synthesized by pyrolysis of the Fe-doped ZIF8 nanorod precursor. As schematically illustrated in Figure 1a, the Fe-doped ZIF8 nanorods are ﬁrst synthesized in an aqueous solution with cetyltrimethylammo-nium bromide (CTAB) as the structure director. Second, the Fe−SA/NCS catalyst could be obtained by an optimized thermal pyrolysis process conducted at 900 °C under a nitrogen atmosphere for 3 h. It should be noted that there is no need to treat the carbonization products with acid leaching, which could be greatly beneﬁcial for the further large-scale fabrication process. The details of the experiments could be found in the Supporting Information.
D:\github\MatDataMiner\ORR\ORR_Database\17 | 10.1021_acssuschemeng.0c05509.pdf | 3D Fe-doped ZIF8 polyhedra | Not specified | For comparison, three-dimensional (3D) Fe-doped ZIF8 polyhedra were also synthesized in methanol solvent rather than deionized water, and a surfactant was not used.
D:\github\MatDataMiner\ORR\ORR_Database\17 | sc0c05509_si_001.pdf | ZIF8 nanorods |  | ZIF8 nanorods were prepared according to the literature with some modifications[S1]. Typically, 300 mg of Zn(NO3)2•6H2O and 9 mg of CTAB were dissolved in 30mL deionized water under ultrasonication for half an hour to form clear solution A. 700 mg of 2-methylimidazole was dissolved in 30mL deionized water under ultrasonication for 2 minutes to form clear solution B. Finally, solution A and B were mixed rapidly followed by vigorous stirring for 16 hours. The product was collected by centrifugation with a speed of 9000 rpm for 6 min, then was washed by water and methanol, and freezing dried overnight.
D:\github\MatDataMiner\ORR\ORR_Database\17 | sc0c05509_si_001.pdf | NCS-900 |  | NCS-900 was synthesized by pyrolyzing ZIF-8 nanorods in a tube furnace at 900 oC for 3 hours under N2 atmosphere.
D:\github\MatDataMiner\ORR\ORR_Database\17 | sc0c05509_si_001.pdf | Fe-ZIF8-5 |  | Typically, 300 mg of Zn(NO3)2•6H2O, 5 mg of FeSO4·7H2O and 9 mg of CTAB were dissolved in 30mL deionized water under ultrasonication for half an hour to form clear solution A. 700 mg of 2-methylimidazole was dissolved in 30mL deionized water under ultrasonication for 2 minutes to form clear solution B. Finally, solution A and B were mixed rapidly followed by vigorous stirring for 5 hours. Then the resulting light yellow was kept undisturbed for another 10 hours at room temperature. The resulting product was separated by centrifuging at 9000 rpm for 7 min to collect the precipitants, then washed with water three times. The thus obtained catalyst precursor was dried under -50 oC on a freeze-drier (Beijing Leading Technology Co., Ltd, FD-1A-50). The obtained light yellow powder was marked as Fe-ZIF8-5.
D:\github\MatDataMiner\ORR\ORR_Database\17 | sc0c05509_si_001.pdf | Fe-ZIF8-10, Fe-ZIF8-3, Fe-ZIF8-1 |  | Typically, 300 mg of Zn(NO3)2•6H2O, 5 mg of FeSO4·7H2O and 9 mg of CTAB were dissolved in 30mL deionized water under ultrasonication for half an hour to form clear solution A. 700 mg of 2-methylimidazole was dissolved in 30mL deionized water under ultrasonication for 2 minutes to form clear solution B. Finally, solution A and B were mixed rapidly followed by vigorous stirring for 5 hours. Then the resulting light yellow was kept undisturbed for another 10 hours at room temperature. The resulting product was separated by centrifuging at 9000 rpm for 7 min to collect the precipitants, then washed with water three times. The thus obtained catalyst precursor was dried under -50 oC on a freeze-drier (Beijing Leading Technology Co., Ltd, FD-1A-50). The obtained light yellow powder was marked as Fe-ZIF8-5. To optimize the Fe contents for catalytic performance promotion, the ZIF8 nanorods precursor doped with 10 mg, 3 mg and 1 mg of FeSO4·7H2O were also synthesized and marked as Fe-ZIF8-10, Fe-ZIF8-3, Fe-ZIF8-1, respectively.
D:\github\MatDataMiner\ORR\ORR_Database\17 | sc0c05509_si_001.pdf | 3D-Fe-ZIF8 |  | Typically, 300 mg of Zn(NO3)2•6H2O, 5 mg of FeSO4·7H2O and 9 mg of CTAB were dissolved in 30mL deionized water under ultrasonication for half an hour to form clear solution A. 700 mg of 2-methylimidazole was dissolved in 30mL deionized water under ultrasonication for 2 minutes to form clear solution B. Finally, solution A and B were mixed rapidly followed by vigorous stirring for 5 hours. Then the resulting light yellow was kept undisturbed for another 10 hours at room temperature. The resulting product was separated by centrifuging at 9000 rpm for 7 min to collect the precipitants, then washed with water three times. The thus obtained catalyst precursor was dried under -50 oC on a freeze-drier (Beijing Leading Technology Co., Ltd, FD-1A-50). The obtained light yellow powder was marked as Fe-ZIF8-5. Three-dimensional Fe-doped ZIF8 polyhedrons which are marked as 3D-Fe-ZIF8 were also synthesized by using methanol as the solvent rather than deionized water and CTAB was not added. The content of FeSO4·7H2O in the 3D-Fe-ZIF8 precursor is as same as the Fe-ZIF8-5 nanorods precursor.
D:\github\MatDataMiner\ORR\ORR_Database\17 | sc0c05509_si_001.pdf | Fe-SA/NCS |  | The as-synthesized Fe-ZIF8-5 nanorods were heat-treated at 900 oC in N2 atmosphere for 3 hours with a heating rate of 5 oC min-1 and then naturally cooled to room temperature. The carbonization product was then ground using a mortar and pestle for more than half an hour and denoted as Fe-SA/NCS.
D:\github\MatDataMiner\ORR\ORR_Database\17 | sc0c05509_si_001.pdf | Fe-SA/NCS-10, Fe-SA/NCS-3, Fe-SA/NCS-1, 3D Fe-N-C |  | The as-synthesized Fe-ZIF8-5 nanorods were heat-treated at 900 oC in N2 atmosphere for 3 hours with a heating rate of 5 oC min-1 and then naturally cooled to room temperature. The carbonization product was then ground using a mortar and pestle for more than half an hour and denoted as Fe-SA/NCS. Fe-ZIF8-10, Fe-ZIF8-3, Fe-ZIF8-1 and 3D-Fe-ZIF8 were also heat-treated in N2 atmosphere at 900 oC for 3 hours with a heating rate of 5 oC min-1, and the obtained catalysts were denoted as Fe-SA/NCS-10, Fe-SA/NCS-3, Fe-SA/NCS-1 and 3D Fe-N-C, respectively.
D:\github\MatDataMiner\ORR\ORR_Database\17 | sc0c05509_si_001.pdf | Fe-SA/NCS-800, Fe-SA/NCS-1000 |  | The as-synthesized Fe-ZIF8-5 nanorods were heat-treated at 900 oC in N2 atmosphere for 3 hours with a heating rate of 5 oC min-1 and then naturally cooled to room temperature. The carbonization product was then ground using a mortar and pestle for more than half an hour and denoted as Fe-SA/NCS. In addition, the catalysts derived from Fe-ZIF8-5 microrods at 800 oC or 1000 oC in N2 atmosphere for 3 hours were denoted as Fe-SA/NCS-800 and Fe-SA/NCS-1000, respectively.
D:\github\MatDataMiner\ORR\ORR_Database\170 | am0c10234_si_001.pdf | W-N-C/T electrocatalysts |  | W-N-C/T catalysts were synthesized by the pyrolyzing 0.2 g of dicyandiamide (DCDA) as nitrogen and carbon source and 0.05 g of tungsten (VI) chloride (WCl6) as a tungsten source at different temperature T. The mixture of DCDA and WCl6 was ground using mortar and pestle until it get homogeneously mixed and loaded in quartz tube (diameter= 11mm and length=60cm with one end closed) which introduced at the middle of furnace (Lenton LTF 14/-/180). The temperature of furnace was raised at the rate of 10˚C per minute and maintained for 3 h at T followed by cooling to room temperature. Depending on the pyrolysis temperature, catalyst designated as W-N-C/600, W-N-C/700, W-N-C/800, W-N-C/900 and W-N-C/1000. Throughout the project the catalyst refer as W-N-C/T (T= 600, 700, 800, 900, 1000), where T is temperature of synthesis.
D:\github\MatDataMiner\ORR\ORR_Database\170 | bisen-et-al-2020-self-organized-single-atom-tungsten-supported-on-the-n-doped-carbon-matrix-for-durable-oxygen-reduction.pdf | W-N-C/T (T = 600, 700, 800, 900, and 1000 °C) |  | Herein, we successfully synthesized the single-atom W-based catalyst supported over the N-doped carbon matrix via very simple, one-step, one-pot pyrolysis of dicyandiamide (DCDA) and tungsten(VI) chloride (WCl6) at moderate temperature (700 °C) and demonstrated eﬃcient and durable ORR activity. Depending on synthesis temperature, the catalysts are named as W-N-C/T (T = 600, 700, 800, 900, and 1000 °C). The schematic for the synthesis of W-N-C/700 is presented in Scheme 1. It may be noted that the decomposition temperature of WCl6 is over 350 °C while DCDA can be vaporized above 250 °C (boiling point of DCDA). Around 500 °C, DCDA pyrolyzes to yield two-dimensional C3N4, which decomposes into nitrogen and cyano fragments that serve as N and C sources for the nitrogen-doped carbon support (CNx).25 WCl6 undergoes decomposition and, around 700 °C, W interacts with N and C to form well-dispersed W-Nx moieties on the carbon matrix. The experimental ﬁndings further suggest that increasing the temperature above 700 °C results in the formation of metal−metal carbide nanoparticles due to the enhanced diﬀusion of W atoms. This protocol allows us to obtain the atomically dispersed W-N-C moieties through a single step without any post-treatment.
D:\github\MatDataMiner\ORR\ORR_Database\171 | SI.pdf | PFePc |  | PFePc was synthesized through the assembling of Fe2+ ions and 1,2,4,5-tetracyanobenzene (TCB) under a mild heat treatment (Figure S1). Typically, 1.78 g of TCB (Aladdin, >98.0%), 0.60 g of FeSO4 (Sinopharm, 98.0%), and 1 mL of 1,8-diazabicyclo [5.4.0]undec-7-ene (DBU) (TCI, >98.0%) were mixed with 200 mL of n-pentanol (Sinopharm, >99.0%) in a flask under an Ar atmosphere. Then, the mixture was refluxed in an oil bath at 140 oC for 6 h. After filtration, the solid product from the mixture was treated under ultrasonication in 0.5 M H2SO4 for 10 min, washed with ethanol for three times, and the resultant solid was dispersed in 100 mL methanol and reflux under an Ar atmosphere for 24 h to remove the residual SO42-. The dispersion was filtered and the residue was dried in a vacuum oven at 60 oC for 5 h to obtain the PFePc.
D:\github\MatDataMiner\ORR\ORR_Database\171 | SI.pdf | PFePc-NCS |  | PFePc-NCS was obtained by treating 100 mg of the as-prepared PFePc in 1 M NaSCN (Acros, >98.0%) ethanol (Sinopharm, >99.0%) solution for 1 h under a 50 oC ultrasonic condition followed by filtration, washing with 0.1 M HClO4 once, and drying at 60 oC in an oven overnight.
D:\github\MatDataMiner\ORR\ORR_Database\171 | SI.pdf | PFePc-I |  | PFePc-I was also synthesized from the as-prepared PFePc. In detail, 100 mg of the PFePc was dispersed under ultrasonication in 50 oC 1 M NaI (Sinopharm, >99.0%) ethanol solution for 1 h. The mixture solution was filtered and the residue was dried at room-temperature for 1 day to obtain the crude PFePc-I. Then, the crude PFePc-I was washed with ethanol twice. Finally, the PFePc-I ethanol mixture was filtered and the residue was dried at room temperature for 24 h in a vacuum oven (-0.09 MPa) to obtain the PFePc-I.
D:\github\MatDataMiner\ORR\ORR_Database\171 | SI.pdf | PFePc-L (L= en and TEA) |  | PFePc-L (L= en and TEA) was prepared by using the same synthesis method as the PFePc-NCS, except that NaSCN is replaced by en and TEA.
D:\github\MatDataMiner\ORR\ORR_Database\171 | SI.pdf | PFePc-L (L=OH-, F-, Cl-, and Br-) |  | PFePc-L (L=OH-, F-, Cl-, and Br-) was prepared by using the same synthesis method as the PFePc-I except that NaI is replaced by NaOH, NaF, NaCl, and NaBr.
D:\github\MatDataMiner\ORR\ORR_Database\172 | d0ta05130f1.pdf | iron(II) tetranitrophthalocyanine (FePc(NO2)4) |  | A mixture of 4-nitrophthalonitrile (5.7 g), iron(II) chloride tetrahydrate (1.5 g), urea (14.4g) and ammonium molybdate (75 mg) were finely ground and placed in a 100 mL round-bottom flask. The mixture was continually stirred at 160 °C for 5 h under N2 atmosphere. After cooling to ambient temperature, the r0065sulting product was stirred in an aqueous HCl solution (1 M, 450 mL) and aqueous KOH solution (1 M, 450 mL) at 90 °C for 1 h, respectively. This process was repeated again. The residue was then dissolved in DMF and filtered. The solvent in filtrate was removed under reduced pressure to obtain FePc(NO2)4.
D:\github\MatDataMiner\ORR\ORR_Database\172 | d0ta05130f1.pdf | amino group functionalized iron phthalocyanine (NH2-FePc) |  | FePc(NO2)4 (3.0 g) was converted to NH2-FePc by reacting with sodium sulfide nonahydrate (11.5 g) in DMF (60 mL) at 60 °C for 1 h under N2 atmosphere. The solution was then poured into water (150 mL), and the precipitate was collected by centrifugation, repeatedly washed with water until neutral pH is obtained. The product was dried under vacuum and stored under N2 atmosphere.
D:\github\MatDataMiner\ORR\ORR_Database\172 | d0ta05130f1.pdf | polymerized FePc (p-FePc) |  | A Schlenk tube containing NH2-FePc (20 mg) was evacuated and then refilled with N2. To the tube, a dry and degassed DMSO (90 mL) was added. To the solution, a solution of DDQ (120 mg) and TFA (0.4 mL) in dry and degassed DMSO (10 mL) was added, and the solution was stirred at 100 °C for 5 h. The solution was then poured into ethanol (100 mL), and the p-FePc was collected by centrifugation, repeatedly washed three times with ethanol. The product was dried under vacuum.
D:\github\MatDataMiner\ORR\ORR_Database\172 | d0ta05130f1.pdf | p-FePc/CNTs |  | CNTs were purified according to reported method.1 A Schlenk tube containing purified CNTs (50 mg) and NH2-FePc (10 mg) was evacuated and then refilled with N2. To the tube, a dry and degassed DMSO (45 mL) was added. The solution was sonicated for 30 min and stirred at ambient temperature for 30 min. To the solution, a solution of DDQ (60 mg) and TFA (0.2 mL) in dry and degassed DMSO (5 mL) was added, and the mixture was stirred at 100 °C for 5 h. The p-FePc/CNTs was collected by centrifugation and washed three times with DMSO and three times with ethanol. The product was dried under vacuum. A series of p-FePc/CNTs samples with different Fe contents were also prepared, including 0.38 wt%, 0.65 wt%, 0.81 wt%, 0.89 wt% and 1.98 wt%, from the monomer (NH2-FePc) and CNTs with a weight ratio of 1:10, 1:8, 1:6, 1:5 and 2:5, respectively.
D:\github\MatDataMiner\ORR\ORR_Database\172 | d0ta05130f1.pdf | FePc/CNTs |  | A DMF solution (50 mL) of purified CNTs (50 mg) and FePc (5.3 mg) was sonicated for 30 min and stirred at ambient temperature for 12 h. The FePc/CNTs was collected by centrifugation and washed three times with DMF and three times with ethanol. The product was dried under vacuum.
D:\github\MatDataMiner\ORR\ORR_Database\172 | d0ta05130f1.pdf | NH2-FePc/CNTs |  | A DMF solution (50 mL) of purified CNTs (50 mg) and NH2-FePc (4.1 mg) was sonicated for 30 min and stirred at ambient temperature for 12 h. The FePc/CNTs was collected by centrifugation and washed three times with DMF and three times with ethanol. The product was dried under vacuum.
D:\github\MatDataMiner\ORR\ORR_Database\172 | d0ta05130f1.pdf | p-FePc+CNTs mixture |  | A DMSO solution (50 mL) of purified CNTs (50 mg) and p-FePc (10 mg) was sonicated for 30 min and stirred at ambient temperature for 12 h. The mixture was collected and washed with the same method used in the synthesis of p-FePc.
D:\github\MatDataMiner\ORR\ORR_Database\173 | ange202012798-sup-0001-misc_information.pdf | ZIF-8 |  | In a typical synthesis of ZIF-8, Zn(NO3)2ꞏ6H2O (6 mmol, 1.785 g) and 2-methylimidazole (24 mmol, 1.970 g) were dissolved in 50 mL methanol, respectively. Then, two solutions were mixed with vigorous stirring for 3 min at room temperature. Subsequently, the mixture solution was maintained at 35 °C for 6 h. The as-prepared precipitates were centrifuged, washed and dried at 80 °C.
D:\github\MatDataMiner\ORR\ORR_Database\173 | ange202012798-sup-0001-misc_information.pdf | ZnCo-ZIF-68 |  | ZnCo-ZIF-68 was synthesized with the same procedure of ZIF-8 except that the extra Co(NO3)2ꞏ6H2O (0.06 mmol, 17.5 mg) was added.
D:\github\MatDataMiner\ORR\ORR_Database\173 | ange202012798-sup-0001-misc_information.pdf | ZIF-8@PZS |  | In a typical synthesis of ZIF-8@PZS, the as-prepared ZIF-8 (400 mg) powder was dispersed homogeneously in methanol (40 mL) by ultrasonic treatment. Then, 100 mL of the methanol solution containing bis(4-hydroxyphenyl) sulfone (325 mg) and phosphonitrilic chloride trimer (152 mg) was added in the dispersion of ZIF-8 and stirred for 15 min. Subsequently, 1 mL of N,N-diethylethanamine was slowly added into the above dispersion system, following by stirring for 15 h at room temperature. The resulting precipitate marked as ZIF-8@PZS was collected, washed and finally dried in vacuum at 80 °C for 12 h.
D:\github\MatDataMiner\ORR\ORR_Database\173 | ange202012798-sup-0001-misc_information.pdf | CoZn-ZIF-68@PZS |  | CoZn-ZIF-68@PZS was prepared with the same synthesis procedure of ZIF-8@PZS except that ZIF-8 was replaced by CoZn-ZIF-68 (400 mg).
D:\github\MatDataMiner\ORR\ORR_Database\173 | ange202012798-sup-0001-misc_information.pdf | Co1-N3PS/HC |  | In the typical synthesis of Co1-N3PS/HC, the ZIF-8@PZS were placed in quartz boat and maintained 650 °C for 2 h in a tube furnace with a heating rate of 5 °C min-1 under flowing Ar atmosphere. Then, the obtained power (200 mg) was dispersed homogeneously in 50 mL of methanol by ultrasonic treatment. Subsequently, 1.97 mL of Co(NO3)2ꞏ6H2O (10 mg/mL) methanol solution was slowly added into the above dispersion system, following by stirring for 24 h at room temperature. The resulting precipitate was collected, washed and dried, followed by putting it in a quartz boat and maintained 950 °C for 3 h in a tube furnace with a heating rate of 5 °C min-1 under flowing Ar atmosphere. When it finished, the as-prepared sample marked as Co1-N3PS/HC was collected and used without any post-treatment.
D:\github\MatDataMiner\ORR\ORR_Database\173 | ange202012798-sup-0001-misc_information.pdf | Co1-N4/HC |  | For the synthesis of Co1-N4/HC and NPS-HC, the CoZn-ZIF-68@PZS and ZIF-8@PZS were placed in quartz boat, respectively, and then maintained 950 °C for 3 h in a tube furnace with a heating rate of 5 °C min-1 under flowing Ar atmosphere. When these samples cooled to room temperature, the Co1-N4/HC and NPS-HC samples were collected and used without any post-treatment.
D:\github\MatDataMiner\ORR\ORR_Database\173 | ange202012798-sup-0001-misc_information.pdf | NPS-HC |  | For the synthesis of Co1-N4/HC and NPS-HC, the CoZn-ZIF-68@PZS and ZIF-8@PZS were placed in quartz boat, respectively, and then maintained 950 °C for 3 h in a tube furnace with a heating rate of 5 °C min-1 under flowing Ar atmosphere. When these samples cooled to room temperature, the Co1-N4/HC and NPS-HC samples were collected and used without any post-treatment.
D:\github\MatDataMiner\ORR\ORR_Database\173 | main.pdf | CuPcTs doped PPy hydrogels and PPy hydrogels without adding crosslinker | Not specified | CuPcTs doped PPy hydrogels were prepared based on our previous report [17]. Generally, 42 lL (0.6 mmol) pyrrole (99%, Aldrich) was mixed with 0.5 mL isopropanol marked as solution A. Then, 0.137 g (0.6 mmol) mass of ammonium persulfate (Aldrich) and copper phthalocyanine-3, 40, 400, 4000-tetrasulfonic acid tetrasodium salt (CuPcTs, Aldrich) were dissolved in 2 mL de-ionized (DI) water labelled as solution B. The amount of CuPcTs was varied from 0.0075 to 0.03 mmol to obtain samples with different molar ratios of Cu and pyrrole. After cooled to 4 C, solution A and B were quickly mixed and then rested for 2 h for sufﬁcient polymerization. To remove the excess ions, unreacted dopant, and by-products, CuPcTs doped polypyrrole hydrogels were further puriﬁed and washed by ethanol and DI water alternatively several times. As a comparison, PPy hydrogels without adding crosslinker were also prepared in a similar pro-cess, in which CuPcTs was absent in solution B.
D:\github\MatDataMiner\ORR\ORR_Database\173 | main.pdf | PPy-CuPcTs SACs and CuPcTscal. | As prepared catalysts yielded a gatom as high as 90% | PPy-CuPcTs and PPy hydrogels were freeze-dried under reduced pressure. The dried hydrogels were ground into uniform powders and heated to 800 C with a rate of 10 C min1 in an argon ﬂow, which were then kept at 800 C for 2 h. After cooling down to room temperature, samples were removed from the porcelain boat and directly used as catalysts for ORR without further acid leaching process. To clarify samples, PPy-CuPcTs SACs were labeled as PPy-CuPcTs (20:1), PPy-CuPcTs (40:1), and PPy-CuPcTs (80:1), where the ratio shown in parentheses indicates the molar ratio of pyrrole and CuPcTs initially introduced into hydrogels. Unless speciﬁed otherwise, PPy-CuPcTs (40:1) was presented as PPy-CuPcTs. Besides, CuPcTs was also calcinated in the same condition, yielding CuPcTscal. served as a control sample.
D:\github\MatDataMiner\ORR\ORR_Database\174 | Small - 2021 - Gao - MOF Structure Engineering to Synthesize Co N C Catalyst with Richer Accessible Active Sites for.pdf | Co-N-C (A) | Co: 2.88 wt% | Herein, an acetate (OAc) assisted metal–organic framework (MOF) structure-engineering strategy is developed to synthesize hierarchical accordion-like MOF with higher loading amount and better spatial isolation of Co and much higher yield when compared with widely reported polyhedron MOF. After pyrolysis, the accordion-structured Co–N–C (Co–N–C (A)) is loaded with denser Co–N4 active sites (Co: 2.88 wt%), approximately twice that of Co in the Co–N–C reported. The presence of OAc in MOF also induces the generation of big pores (5–50 nm) for improving the accessibility of active sites and mass transfer during catalytic reactions. Consequently, the Co–N–C (A) catalyst shows an admirable ORR activity with a E1/2 of 0.89 V (40 mV better than Pt/C) in alkaline electrolytes, outstanding durability, and absolute tolerance to methanol in both alkaline and acidic media. The Co–N–C-based Zn-air battery exhibits a high specific capacity (976 mAh g−1Zn), power density (158 mW cm−2), rate capability, and long-term stability. This work demonstrates a reliable approach to construct single atom doped carbon catalysts with denser accessible active sites through MOF structure engineering.
D:\github\MatDataMiner\ORR\ORR_Database\174 | smll202104684-sup-0001-suppmat.pdf | ZIF (P) |  | Zn(NO3)2•6H2O (2 mmol) and Co(NO3)2•6H2O (0.05 mmol) were dissolved in 40 mL methanol to form homogeneous solution. Next, 2-methylimidazole (24 mmol) in 40 mL methanol solution was further added in the above-mentioned solution by ultrasonication for 30 min. The mixture was stirred at room temperature for 48 h. The as-obtained samples were centrifuged, washed with deionized water and ethanol for several times and further dried at 60 ℃ for overnight and named as ZIF (P). ZIF (L) was also prepared by a similar way to that of ZIF (P), except for using deionized water as the solvent and stirred for 12 h. ZIF (A) was prepared through the similar method to that of ZIF (L) except that Zn(NO3)2•6H2O was replaced with the same amount of Zn(OAc)2.
D:\github\MatDataMiner\ORR\ORR_Database\174 | smll202104684-sup-0001-suppmat.pdf | ZIF (L) |  | Zn(NO3)2•6H2O (2 mmol) and Co(NO3)2•6H2O (0.05 mmol) were dissolved in 40 mL methanol to form homogeneous solution. Next, 2-methylimidazole (24 mmol) in 40 mL methanol solution was further added in the above-mentioned solution by ultrasonication for 30 min. The mixture was stirred at room temperature for 48 h. The as-obtained samples were centrifuged, washed with deionized water and ethanol for several times and further dried at 60 ℃ for overnight and named as ZIF (P). ZIF (L) was also prepared by a similar way to that of ZIF (P), except for using deionized water as the solvent and stirred for 12 h. ZIF (A) was prepared through the similar method to that of ZIF (L) except that Zn(NO3)2•6H2O was replaced with the same amount of Zn(OAc)2.
D:\github\MatDataMiner\ORR\ORR_Database\174 | smll202104684-sup-0001-suppmat.pdf | ZIF (A) |  | Zn(NO3)2•6H2O (2 mmol) and Co(NO3)2•6H2O (0.05 mmol) were dissolved in 40 mL methanol to form homogeneous solution. Next, 2-methylimidazole (24 mmol) in 40 mL methanol solution was further added in the above-mentioned solution by ultrasonication for 30 min. The mixture was stirred at room temperature for 48 h. The as-obtained samples were centrifuged, washed with deionized water and ethanol for several times and further dried at 60 ℃ for overnight and named as ZIF (P). ZIF (L) was also prepared by a similar way to that of ZIF (P), except for using deionized water as the solvent and stirred for 12 h. ZIF (A) was prepared through the similar method to that of ZIF (L) except that Zn(NO3)2•6H2O was replaced with the same amount of Zn(OAc)2.
D:\github\MatDataMiner\ORR\ORR_Database\174 | smll202104684-sup-0001-suppmat.pdf | Co-N-C (P) |  | The above-synthesized ZIF products were used as precursors and transferred into a tube furnace, heated to 900 ℃ for 3 h with a ramp of 5 ℃ min-1 under Ar gas flow. After that, the obtained products were treated by 0.5 M H2SO4 at 80 ℃ for 6 h to clear the free metal species, and then subjected to be repeatedly washed by deionized water and dried at 60 oC for 12 h. The final products were named as Co-N-C (P), Co-N-C (L), and Co-N-C (A) using ZIF (P), ZIF (L) and ZIF (A) as precursors, respectively.
D:\github\MatDataMiner\ORR\ORR_Database\174 | smll202104684-sup-0001-suppmat.pdf | Co-N-C (L) |  | The above-synthesized ZIF products were used as precursors and transferred into a tube furnace, heated to 900 ℃ for 3 h with a ramp of 5 ℃ min-1 under Ar gas flow. After that, the obtained products were treated by 0.5 M H2SO4 at 80 ℃ for 6 h to clear the free metal species, and then subjected to be repeatedly washed by deionized water and dried at 60 oC for 12 h. The final products were named as Co-N-C (P), Co-N-C (L), and Co-N-C (A) using ZIF (P), ZIF (L) and ZIF (A) as precursors, respectively.
D:\github\MatDataMiner\ORR\ORR_Database\174 | smll202104684-sup-0001-suppmat.pdf | Co-N-C (A) |  | The above-synthesized ZIF products were used as precursors and transferred into a tube furnace, heated to 900 ℃ for 3 h with a ramp of 5 ℃ min-1 under Ar gas flow. After that, the obtained products were treated by 0.5 M H2SO4 at 80 ℃ for 6 h to clear the free metal species, and then subjected to be repeatedly washed by deionized water and dried at 60 oC for 12 h. The final products were named as Co-N-C (P), Co-N-C (L), and Co-N-C (A) using ZIF (P), ZIF (L) and ZIF (A) as precursors, respectively.
D:\github\MatDataMiner\ORR\ORR_Database\175 | Angew Chem Int Ed - 2021 - Hu - Atomically Dispersed Selenium Sites on Nitrogen‐Doped Carbon for Efficient Electrocatalytic.pdf | ZIF-8 precursor |  | A general chemical precipitation method was applied to synthesize the ZIF-8 precursor (see Figure S1, S2).
D:\github\MatDataMiner\ORR\ORR_Database\175 | Angew Chem Int Ed - 2021 - Hu - Atomically Dispersed Selenium Sites on Nitrogen‐Doped Carbon for Efficient Electrocatalytic.pdf | NC frameworks |  | Firstly, the zeolite imidazole framework ZIF-8 was pyrolyzed under an Ar atmosphere to obtain NC frameworks. Then, the ZIF-8 was calcined at a high temperature to obtain NC frameworks with a dodecahedron nanostructure (Figure S3, S4).
D:\github\MatDataMiner\ORR\ORR_Database\175 | Angew Chem Int Ed - 2021 - Hu - Atomically Dispersed Selenium Sites on Nitrogen‐Doped Carbon for Efficient Electrocatalytic.pdf | Se SAs@NC (Se@NC-500, Se@NC-900, Se@NC-1000) |  | Secondly, selenium dioxide (SeO2) was evaporated at high-temperature and reduced by NC. During the treatment, the formed Se species was trapped and anchored on the NC framework surface, thus forming the Se SAs@NC. The optimal reduction temperature was also investigated (i.e., 500°C, 900°C, and 1000°C).
D:\github\MatDataMiner\ORR\ORR_Database\175 | anie202114441-sup-0001-misc_information.pdf | ZIF-8 Precursor |  | In a normal procedure, 12.6 mmol zinc nitrate hexahydrate (Zn(NO3)·6H2O) and 19.7 mmol 2-methylimidazole were dissolved in 123 mL methanol, respectively, followed by stirring to form a clear solution. Subsequently, the Zn(NO3)·6H2O methanol solution was poured into the 2-methylimidazole methanol solution at a uniform speed to form a homogeneous solution under magnetic stirring, and then it was allowed to stand at room temperature for 24 h. Lastly, the mixed solution was centrifuged and cleaned with methanol three times and then dried in an oven at 80 °C for 12 h to obtain ZIF-8 precursor.
D:\github\MatDataMiner\ORR\ORR_Database\175 | anie202114441-sup-0001-misc_information.pdf | NC |  | The prepared ZIF-8 precursor was placed in a tube furnace in an argon atmosphere at a heating rate of 5 °C/min to 900 °C for 3 h. After natural cooling to room temperature, the attained powder was collected for further use.
D:\github\MatDataMiner\ORR\ORR_Database\175 | anie202114441-sup-0001-misc_information.pdf | Se@NC-1000 |  | The selenium dioxide (SeO2) and NC (a mass ratio of 1:1) were mixed and fully ground into a homogeneous powder which was placed in a tube furnace under an argon atmosphere at a heating rate of 5 °C/min to 300 ℃ for 0.5 h, followed by increasing to 1000 ℃ for 1 h. The sample was collected after natural cooling to room temperature to obtain Se@NC-1000. The comparative samples were kept at 300 °C for 0.5 h, and then at 500 °C and 900 °C for 1 h, and the obtained samples were named Se@NC-500 and Se@NC-900, respectively.
D:\github\MatDataMiner\ORR\ORR_Database\175 | anie202114441-sup-0001-misc_information.pdf | Se@NC-500 |  | The selenium dioxide (SeO2) and NC (a mass ratio of 1:1) were mixed and fully ground into a homogeneous powder which was placed in a tube furnace under an argon atmosphere at a heating rate of 5 °C/min to 300 ℃ for 0.5 h, followed by increasing to 1000 ℃ for 1 h. The sample was collected after natural cooling to room temperature to obtain Se@NC-1000. The comparative samples were kept at 300 °C for 0.5 h, and then at 500 °C and 900 °C for 1 h, and the obtained samples were named Se@NC-500 and Se@NC-900, respectively.
D:\github\MatDataMiner\ORR\ORR_Database\175 | anie202114441-sup-0001-misc_information.pdf | Se@NC-900 |  | The selenium dioxide (SeO2) and NC (a mass ratio of 1:1) were mixed and fully ground into a homogeneous powder which was placed in a tube furnace under an argon atmosphere at a heating rate of 5 °C/min to 300 ℃ for 0.5 h, followed by increasing to 1000 ℃ for 1 h. The sample was collected after natural cooling to room temperature to obtain Se@NC-1000. The comparative samples were kept at 300 °C for 0.5 h, and then at 500 °C and 900 °C for 1 h, and the obtained samples were named Se@NC-500 and Se@NC-900, respectively.
D:\github\MatDataMiner\ORR\ORR_Database\176 | Angew Chem Int Ed - 2021 - Chen - Unraveling the Origin of Sulfur‐Doped Fe‐N‐C Single‐Atom Catalyst for Enhanced Oxygen.pdf | Fe1NS1.3C | Not specified | The target catalysts were prepared through a simple pyrolysis strategy. A porous layered hierarchical precursor, which was self-assembled from L-alanine (replaced by L-cysteine for S-doped catalyst), melamine, and FeCl3, was grinded and subsequently pyrolyzed under N2 atmosphere. Initially, melamine temporally polymerized to form g-C3N4 at 5508C, which provided a soft template for L-cysteine. With further increasing the carbonization temperature, N, S-dual doped graphene-like carbon material formed eventually (see Supporting Information for details). The single-Fe-atom catalysts prepared with addition of L-cysteine (1.5 g and 3.0 g) and L-alanine are denoted as Fe1NS1.3C, Fe1-NS1.8C and Fe1-NC, respectively (the S content measured by element analyzer and the exact amounts of Fe were measured by ICP-OES (0.74%; 0.83%; 0.78% respectively for Fe1-N4C; Fe1-N4S1.3C; Fe1-N4S1.8C)). The catalysts without Fe denoted as NSC and NC.
D:\github\MatDataMiner\ORR\ORR_Database\176 | Angew Chem Int Ed - 2021 - Chen - Unraveling the Origin of Sulfur‐Doped Fe‐N‐C Single‐Atom Catalyst for Enhanced Oxygen.pdf | Fe1-NS1.8C | Not specified | The target catalysts were prepared through a simple pyrolysis strategy. A porous layered hierarchical precursor, which was self-assembled from L-alanine (replaced by L-cysteine for S-doped catalyst), melamine, and FeCl3, was grinded and subsequently pyrolyzed under N2 atmosphere. Initially, melamine temporally polymerized to form g-C3N4 at 5508C, which provided a soft template for L-cysteine. With further increasing the carbonization temperature, N, S-dual doped graphene-like carbon material formed eventually (see Supporting Information for details). The single-Fe-atom catalysts prepared with addition of L-cysteine (1.5 g and 3.0 g) and L-alanine are denoted as Fe1NS1.3C, Fe1-NS1.8C and Fe1-NC, respectively (the S content measured by element analyzer and the exact amounts of Fe were measured by ICP-OES (0.74%; 0.83%; 0.78% respectively for Fe1-N4C; Fe1-N4S1.3C; Fe1-N4S1.8C)). The catalysts without Fe denoted as NSC and NC.
D:\github\MatDataMiner\ORR\ORR_Database\176 | Angew Chem Int Ed - 2021 - Chen - Unraveling the Origin of Sulfur‐Doped Fe‐N‐C Single‐Atom Catalyst for Enhanced Oxygen.pdf | Fe1-NC | Not specified | The target catalysts were prepared through a simple pyrolysis strategy. A porous layered hierarchical precursor, which was self-assembled from L-alanine (replaced by L-cysteine for S-doped catalyst), melamine, and FeCl3, was grinded and subsequently pyrolyzed under N2 atmosphere. Initially, melamine temporally polymerized to form g-C3N4 at 5508C, which provided a soft template for L-cysteine. With further increasing the carbonization temperature, N, S-dual doped graphene-like carbon material formed eventually (see Supporting Information for details). The single-Fe-atom catalysts prepared with addition of L-cysteine (1.5 g and 3.0 g) and L-alanine are denoted as Fe1NS1.3C, Fe1-NS1.8C and Fe1-NC, respectively (the S content measured by element analyzer and the exact amounts of Fe were measured by ICP-OES (0.74%; 0.83%; 0.78% respectively for Fe1-N4C; Fe1-N4S1.3C; Fe1-N4S1.8C)). The catalysts without Fe denoted as NSC and NC.
D:\github\MatDataMiner\ORR\ORR_Database\176 | Angew Chem Int Ed - 2021 - Chen - Unraveling the Origin of Sulfur‐Doped Fe‐N‐C Single‐Atom Catalyst for Enhanced Oxygen.pdf | NSC | Not specified | The target catalysts were prepared through a simple pyrolysis strategy. A porous layered hierarchical precursor, which was self-assembled from L-alanine (replaced by L-cysteine for S-doped catalyst), melamine, and FeCl3, was grinded and subsequently pyrolyzed under N2 atmosphere. Initially, melamine temporally polymerized to form g-C3N4 at 5508C, which provided a soft template for L-cysteine. With further increasing the carbonization temperature, N, S-dual doped graphene-like carbon material formed eventually (see Supporting Information for details). The single-Fe-atom catalysts prepared with addition of L-cysteine (1.5 g and 3.0 g) and L-alanine are denoted as Fe1NS1.3C, Fe1-NS1.8C and Fe1-NC, respectively (the S content measured by element analyzer and the exact amounts of Fe were measured by ICP-OES (0.74%; 0.83%; 0.78% respectively for Fe1-N4C; Fe1-N4S1.3C; Fe1-N4S1.8C)). The catalysts without Fe denoted as NSC and NC.
D:\github\MatDataMiner\ORR\ORR_Database\176 | Angew Chem Int Ed - 2021 - Chen - Unraveling the Origin of Sulfur‐Doped Fe‐N‐C Single‐Atom Catalyst for Enhanced Oxygen.pdf | NC | Not specified | The target catalysts were prepared through a simple pyrolysis strategy. A porous layered hierarchical precursor, which was self-assembled from L-alanine (replaced by L-cysteine for S-doped catalyst), melamine, and FeCl3, was grinded and subsequently pyrolyzed under N2 atmosphere. Initially, melamine temporally polymerized to form g-C3N4 at 5508C, which provided a soft template for L-cysteine. With further increasing the carbonization temperature, N, S-dual doped graphene-like carbon material formed eventually (see Supporting Information for details). The single-Fe-atom catalysts prepared with addition of L-cysteine (1.5 g and 3.0 g) and L-alanine are denoted as Fe1NS1.3C, Fe1-NS1.8C and Fe1-NC, respectively (the S content measured by element analyzer and the exact amounts of Fe were measured by ICP-OES (0.74%; 0.83%; 0.78% respectively for Fe1-N4C; Fe1-N4S1.3C; Fe1-N4S1.8C)). The catalysts without Fe denoted as NSC and NC.
D:\github\MatDataMiner\ORR\ORR_Database\176 | anie202110243-sup-0001-misc_information.pdf | Fe1-NS1.3C |  | In a typical synthesis of Fe1-NS1.3C, 6g melamine, 1.5 g L-Cysteine and 15 mg Iron trichloride hexahydrate were first grounded into a homogeneous precursor by ZrO2 mortar ball for 2 h. Following, 10 mL mixed solution of ethanol and hydrochloric acid (volume ratio 5:1) added. The slurry continued to be grinded until the ethanol evaporated. The mixture was dried in an oven at 80 °C and ball milled again for 20 min. Subsequently, the fine powder mixture was undergone a two-stage pyrolysis and carbonization process at the N2 atmosphere (first stage: from 25°C to 550 °C, maintain at 550 °C for 2 h and then heated to 800 °C for 120 min). The heating rate of the whole process at a rate of 2 °C/min. After cooling down to room temperature, the product was leached at 80 °C in 0.5 M H2SO4 to remove the unstable species. The same method was used for the synthesis of Fe1-NC, NSC, and NC (For Fe1-NC, L-alanine was used instead of L-Cysteine. For detail: 6g melamine, 1.5 g L-alanine and 15 mg Iron trichloride hexahydrate was used); NSC, no metal salt was added towards Fe1-NS1.3C; NC, no metal salt was added towards Fe1-NC). For synthesis Fe1-N4S1.8C catalyst with hither sulfur content. Double the amount of L-cysteine (3.0 g) and 18 mg FeCl3 was added towards Fe1-NS1.3C.
D:\github\MatDataMiner\ORR\ORR_Database\176 | anie202110243-sup-0001-misc_information.pdf | Fe1-NC |  | In a typical synthesis of Fe1-NS1.3C, 6g melamine, 1.5 g L-Cysteine and 15 mg Iron trichloride hexahydrate were first grounded into a homogeneous precursor by ZrO2 mortar ball for 2 h. Following, 10 mL mixed solution of ethanol and hydrochloric acid (volume ratio 5:1) added. The slurry continued to be grinded until the ethanol evaporated. The mixture was dried in an oven at 80 °C and ball milled again for 20 min. Subsequently, the fine powder mixture was undergone a two-stage pyrolysis and carbonization process at the N2 atmosphere (first stage: from 25°C to 550 °C, maintain at 550 °C for 2 h and then heated to 800 °C for 120 min). The heating rate of the whole process at a rate of 2 °C/min. After cooling down to room temperature, the product was leached at 80 °C in 0.5 M H2SO4 to remove the unstable species. The same method was used for the synthesis of Fe1-NC, NSC, and NC (For Fe1-NC, L-alanine was used instead of L-Cysteine. For detail: 6g melamine, 1.5 g L-alanine and 15 mg Iron trichloride hexahydrate was used); NSC, no metal salt was added towards Fe1-NS1.3C; NC, no metal salt was added towards Fe1-NC). For synthesis Fe1-N4S1.8C catalyst with hither sulfur content. Double the amount of L-cysteine (3.0 g) and 18 mg FeCl3 was added towards Fe1-NS1.3C.
D:\github\MatDataMiner\ORR\ORR_Database\176 | anie202110243-sup-0001-misc_information.pdf | NSC |  | In a typical synthesis of Fe1-NS1.3C, 6g melamine, 1.5 g L-Cysteine and 15 mg Iron trichloride hexahydrate were first grounded into a homogeneous precursor by ZrO2 mortar ball for 2 h. Following, 10 mL mixed solution of ethanol and hydrochloric acid (volume ratio 5:1) added. The slurry continued to be grinded until the ethanol evaporated. The mixture was dried in an oven at 80 °C and ball milled again for 20 min. Subsequently, the fine powder mixture was undergone a two-stage pyrolysis and carbonization process at the N2 atmosphere (first stage: from 25°C to 550 °C, maintain at 550 °C for 2 h and then heated to 800 °C for 120 min). The heating rate of the whole process at a rate of 2 °C/min. After cooling down to room temperature, the product was leached at 80 °C in 0.5 M H2SO4 to remove the unstable species. The same method was used for the synthesis of Fe1-NC, NSC, and NC (For Fe1-NC, L-alanine was used instead of L-Cysteine. For detail: 6g melamine, 1.5 g L-alanine and 15 mg Iron trichloride hexahydrate was used); NSC, no metal salt was added towards Fe1-NS1.3C; NC, no metal salt was added towards Fe1-NC). For synthesis Fe1-N4S1.8C catalyst with hither sulfur content. Double the amount of L-cysteine (3.0 g) and 18 mg FeCl3 was added towards Fe1-NS1.3C.
D:\github\MatDataMiner\ORR\ORR_Database\176 | anie202110243-sup-0001-misc_information.pdf | NC |  | In a typical synthesis of Fe1-NS1.3C, 6g melamine, 1.5 g L-Cysteine and 15 mg Iron trichloride hexahydrate were first grounded into a homogeneous precursor by ZrO2 mortar ball for 2 h. Following, 10 mL mixed solution of ethanol and hydrochloric acid (volume ratio 5:1) added. The slurry continued to be grinded until the ethanol evaporated. The mixture was dried in an oven at 80 °C and ball milled again for 20 min. Subsequently, the fine powder mixture was undergone a two-stage pyrolysis and carbonization process at the N2 atmosphere (first stage: from 25°C to 550 °C, maintain at 550 °C for 2 h and then heated to 800 °C for 120 min). The heating rate of the whole process at a rate of 2 °C/min. After cooling down to room temperature, the product was leached at 80 °C in 0.5 M H2SO4 to remove the unstable species. The same method was used for the synthesis of Fe1-NC, NSC, and NC (For Fe1-NC, L-alanine was used instead of L-Cysteine. For detail: 6g melamine, 1.5 g L-alanine and 15 mg Iron trichloride hexahydrate was used); NSC, no metal salt was added towards Fe1-NS1.3C; NC, no metal salt was added towards Fe1-NC). For synthesis Fe1-N4S1.8C catalyst with hither sulfur content. Double the amount of L-cysteine (3.0 g) and 18 mg FeCl3 was added towards Fe1-NS1.3C.
D:\github\MatDataMiner\ORR\ORR_Database\176 | anie202110243-sup-0001-misc_information.pdf | Fe1-N4S1.8C |  | In a typical synthesis of Fe1-NS1.3C, 6g melamine, 1.5 g L-Cysteine and 15 mg Iron trichloride hexahydrate were first grounded into a homogeneous precursor by ZrO2 mortar ball for 2 h. Following, 10 mL mixed solution of ethanol and hydrochloric acid (volume ratio 5:1) added. The slurry continued to be grinded until the ethanol evaporated. The mixture was dried in an oven at 80 °C and ball milled again for 20 min. Subsequently, the fine powder mixture was undergone a two-stage pyrolysis and carbonization process at the N2 atmosphere (first stage: from 25°C to 550 °C, maintain at 550 °C for 2 h and then heated to 800 °C for 120 min). The heating rate of the whole process at a rate of 2 °C/min. After cooling down to room temperature, the product was leached at 80 °C in 0.5 M H2SO4 to remove the unstable species. The same method was used for the synthesis of Fe1-NC, NSC, and NC (For Fe1-NC, L-alanine was used instead of L-Cysteine. For detail: 6g melamine, 1.5 g L-alanine and 15 mg Iron trichloride hexahydrate was used); NSC, no metal salt was added towards Fe1-NS1.3C; NC, no metal salt was added towards Fe1-NC). For synthesis Fe1-N4S1.8C catalyst with hither sulfur content. Double the amount of L-cysteine (3.0 g) and 18 mg FeCl3 was added towards Fe1-NS1.3C.
D:\github\MatDataMiner\ORR\ORR_Database\177 | Advanced Materials - 2024 - Yan - Sulfur‐Tuned Main‐Group Sb N C Catalysts for Selective 2‐Electron and 4‐Electron Oxygen.pdf | HS/Sb−N−C |  | First, 30.0 g of thioacetamide and 30.0 g of antimony acetate were dissolved in 30 mL of ethylene glycol and the mixture was stirred for 24 h to form a red homogeneous suspension. The obtained suspension was transferred into a porcelain boat and annealed in a tube furnace at 500 °C for 5 h with a ramping rate of 3 °C min−1 under N2 atmosphere. After that, the sample was treated with a secondary annealing at 600 °C for 2 h with a ramping rate of 3 °C min−1 under vacuum (≈60.0 Pa) to obtain HS/Sb−N−C.
D:\github\MatDataMiner\ORR\ORR_Database\177 | Advanced Materials - 2024 - Yan - Sulfur‐Tuned Main‐Group Sb N C Catalysts for Selective 2‐Electron and 4‐Electron Oxygen.pdf | MS/Sb−N−C |  | MS/Sb−N−C was prepared by annealing HS/Sb−N−C in a tube furnace at 600 °C for 1 h with a ramping rate of 20 °C min−1 under Ar (150 sccm) and NH3 (50 sccm) atmosphere to partially remove the sulfur dopants.
D:\github\MatDataMiner\ORR\ORR_Database\177 | Advanced Materials - 2024 - Yan - Sulfur‐Tuned Main‐Group Sb N C Catalysts for Selective 2‐Electron and 4‐Electron Oxygen.pdf | LS/Sb−N−C |  | LS/Sb−N−C was prepared with the same process as that of MS/Sb−N−C except that the annealing process was performed at 800 °C for 1 h to remove more sulfur dopants.
D:\github\MatDataMiner\ORR\ORR_Database\178 | lu-et-al-2022-turn-the-trash-into-treasure-egg-white-derived-single-atom-electrocatalysts-boost-oxygen-reduction.pdf | Fe-EWNC | Not specified in the main document. | We employed a bio-adopting approach to synthesize self-sulfur-doped iron single-atom electrocatalysts (Fe-EWNC), as illustrated in Figure 1a. We used egg white, an industrial waste, to generate egg white foams with a porous structure via the baking skill. When the egg white was whipped, the proteins would denature and interact with each other to form a cohesive viscoelastic ﬁlm around air bubbles and consequently increase the volume of the egg white. According to the thermogravimetry analysis (TGA) proﬁle (Figure S1), we dealt with the egg white foam via a two-stage drying and carbonization process (ﬁrst stage: 120 °C; second stage: 240 °C). The obtained porous carbon with N and S functional groups was dispersed in the solution containing Fe source (FeCl3), followed by pyrolysis at 950 °C under an Ar atmosphere to collect Fe-EWNC catalyst. As proteins in egg whites contain sulfur compounds, highly porous carbon structures codoped with N and S were obtained after the protein pyrolysis, as identiﬁed by XPS spectra in Figure S2. The transmission electron microscopy (TEM) images in Figure 1b show that the obtained porous carbon has a highly microporous structure with a pore diameter of 20 nm, supplying suﬃcient area to anchor the metal ions.
D:\github\MatDataMiner\ORR\ORR_Database\178 | sc2c00878_si_001.pdf | porous carbon |  | The first step was to whip egg whites (50g). Subsequently, the obtained egg white foams placed into an oven underwent a two-stage drying and carbonization process (first stage: 120 °C for 5h; second stage: 240 °C for 2h), the porous carbon was obtained by cooling to room temperature.
D:\github\MatDataMiner\ORR\ORR_Database\178 | sc2c00878_si_001.pdf | Fe-EWNC |  | In total, 1 g of porous carbon and 0.4 g of FeCl3 were dispersed in 10 mL of deionized (DI) water. Subsequently, the obtained slurries were placed into a tube furnace underwent a three-stage pyrolysis and carbonization process (first stage: from 25 to 100 °C at a ramping rate of 5 °C min–1, maintain at 100 °C for 1h; second stage: from 100 to 600 °C at a ramping rate of 2 °C min–1, maintain at 600 °C for 2h; third stage: from 600 to 950 °C at a ramping rate of 3 °C min–1, maintain at 950 °C for 1.5h) in argon atmosphere. The black solid product was successively leached in 35% HCl for 24h to remove metal particles. The obtained black solid powder is washed 6 times with DI water and then was collected by centrifugation. After drying at 80 °C, the Fe-EWNC was achieved.
D:\github\MatDataMiner\ORR\ORR_Database\178 | sc2c00878_si_001.pdf | Fe-NC |  | Typically, for the synthesis of Fe-NC, a mixture of melamine (12 g), l-alanine (2 g) and iron(III) acetate (50 mg) was ground in a zirconia ball mill for 1h. Subsequently, the obtained fine powder mixture was transferred into a ceramic boat and placed in a tube furnace underwent a two-stage heating process (first stage: from 25 to 600 °C at a ramping rate of 2.5 °C min–1, maintain at 600 °C for 2 h; second stage: from 600 to 900 °C at a ramping rate of 5 °C min–1, maintain at 900 °C for 1.5 h) in Ar atmosphere. and then naturally cooled to room temperature. After naturally cooling down to room temperature, the obtained black solid powder successively was washed with 35% HCl for 24 h to remove metal particles and inorganic impurities species. Finally, the Fe-NC was collected by centrifugation and then dried in oven at 80 °C after washing by distilled water for several times.
D:\github\MatDataMiner\ORR\ORR_Database\179 | ja1c11331_si_001.pdf | Ru/ZIF-8 |  | In a typical synthesis, 952 mg Zn(NO3)2·6H2O and 100 mg Ru(acac)3 were dissolved in 12 mL of methanol with stirring for 10 min, and then 24 mL methanol containing 1050 mg 2-Methylimidazole was added under vigorous stirring for another 10 min at room temperature. Subsequently, the mixture was transferred into a 50 mL of Teflon-lined stainless-steel autoclave for reaction at 120 °C for 4 h. After cooling to room temperature, the product was collected by centrifugation and washed with methanol four times, and finally dried at 60 °C in a vacuum oven.
D:\github\MatDataMiner\ORR\ORR_Database\179 | ja1c11331_si_001.pdf | ZIF-8 |  | Individual ZIF-8 was synthesized by the same method without Ru(acac)3.
D:\github\MatDataMiner\ORR\ORR_Database\179 | ja1c11331_si_001.pdf | Ru-SAS/NC |  | The dried Ru/ZIF-8 powder was added into a ceramic boat and heated in a quartz tube at 950 °C for 2 h under an Ar atmosphere with a heating rate of 5 °C min-1.
D:\github\MatDataMiner\ORR\ORR_Database\179 | ja1c11331_si_001.pdf | NC |  | The sample NC was prepared in the same procedure by adding ZIF-8 rather than Ru/ZIF-8.
D:\github\MatDataMiner\ORR\ORR_Database\179 | ja1c11331_si_001.pdf | Ru-SAS/SNC |  | The precursors were prepared by mixing sulfur powder and Ru/ZIF-8 in 20 mL of mixture solvent (the volume ratio of carbon disulfide and ethanol is 4:1) under constant stirring, the mass ratio of sulfur powder and Ru/ZIF-8 is 1: 20. Then, the homogeneous dispersion was heated at 45 °C under vigorous stirring until drying. Afterward, the samples were pyrolyzed at 450 °C for 2 h firstly and then heated to 950 °C for 2 h in the Ar atmosphere with a heating rate of 5 °C min-1.
D:\github\MatDataMiner\ORR\ORR_Database\179 | ja1c11331_si_001.pdf | SNC |  | SNC was obtained according to the above method using ZIF-8 without the addition of Ru/ZIF-8.
D:\github\MatDataMiner\ORR\ORR_Database\179 | ja1c11331_si_001.pdf | Ru-SAS/SNC (modified heating time) |  | To change the heating time at 950 ° C to 3 h during the preparation of the Ru-SAS/SNC sample
D:\github\MatDataMiner\ORR\ORR_Database\179 | ja1c11331_si_001.pdf | Ru-SAS/SNC (modified S doping, 1:5 ratio) |  | To vary the doping amount of sulfur by changing the mass ratio of sulfur powder and Ru/ZIF-8 to be 1: 5
D:\github\MatDataMiner\ORR\ORR_Database\179 | ja1c11331_si_001.pdf | Ru-SAS/SNC (modified S doping, 1:10 ratio) |  | To vary the doping amount of sulfur by changing the mass ratio of sulfur powder and Ru/ZIF-8 to be 1:10
D:\github\MatDataMiner\ORR\ORR_Database\179 | ja1c11331_si_001.pdf | Ru-SAS/SNC (modified S doping, 1:30 ratio) |  | To vary the doping amount of sulfur by changing the mass ratio of sulfur powder and Ru/ZIF-8 to be 1:30
D:\github\MatDataMiner\ORR\ORR_Database\179 | ja1c11331_si_001.pdf | Ru-SAS//SNC (single-atom Ru-N4 supported on N and S co-doped carbon polyhedron) |  | The obtained SNC powder above was dispersed in a mixture solution (the volume ratio of carbon disulfide and ethanol is 4:1) containing 100 mg Ru(acac)3. After continuous ultrasonication for 2 h along with further stirring for 10 h, the mixture was washed with methanol and collected by centrifugation, and then dried at 60 °C under vacuum. Subsequently, the powder was ground adequately and heated at 450 °C for 2 h, and then pyrolyzed at 950 °C for 2 h in the Ar atmosphere.
D:\github\MatDataMiner\ORR\ORR_Database\18 | 10.1021_jacs.9b09352.pdf | Fe-SAs/NSC |  | Figure 1a and Figure S1 show the schematic illustration for the synthesis of Fe, Co and Ni single atoms on N/S co-doped carbon (Fe-SAs/NSC, Co-SAs/NSC and Ni-SAs/NSC). The metal ion precursors were obtained by adding an aqueous solution of a single carbon precursor containing N and S (1-allyl-2-thiourea) and metal ions (Fe3+, Co2+ or Ni2+, individually) to the solution of well-dispersed SiO2 nanospheres (Figure S2) at the temperature of 80 °C. The added agents were readily adsorbed to the surface of SiO2 nanospheres after drying process owing to the low melting point of the carbon precursor. After pyrolysis at 900 ˚C for 3 h under an inert atmosphere, template removal and acid leaching, the hierarchical porous carbon architecture with atomically dispersed Fe, Co or Ni single atoms were obtained.
D:\github\MatDataMiner\ORR\ORR_Database\18 | 10.1021_jacs.9b09352.pdf | Co-SAs/NSC |  | Figure 1a and Figure S1 show the schematic illustration for the synthesis of Fe, Co and Ni single atoms on N/S co-doped carbon (Fe-SAs/NSC, Co-SAs/NSC and Ni-SAs/NSC). The metal ion precursors were obtained by adding an aqueous solution of a single carbon precursor containing N and S (1-allyl-2-thiourea) and metal ions (Fe3+, Co2+ or Ni2+, individually) to the solution of well-dispersed SiO2 nanospheres (Figure S2) at the temperature of 80 °C. The added agents were readily adsorbed to the surface of SiO2 nanospheres after drying process owing to the low melting point of the carbon precursor. After pyrolysis at 900 ˚C for 3 h under an inert atmosphere, template removal and acid leaching, the hierarchical porous carbon architecture with atomically dispersed Fe, Co or Ni single atoms were obtained.
D:\github\MatDataMiner\ORR\ORR_Database\18 | 10.1021_jacs.9b09352.pdf | Ni-SAs/NSC |  | Figure 1a and Figure S1 show the schematic illustration for the synthesis of Fe, Co and Ni single atoms on N/S co-doped carbon (Fe-SAs/NSC, Co-SAs/NSC and Ni-SAs/NSC). The metal ion precursors were obtained by adding an aqueous solution of a single carbon precursor containing N and S (1-allyl-2-thiourea) and metal ions (Fe3+, Co2+ or Ni2+, individually) to the solution of well-dispersed SiO2 nanospheres (Figure S2) at the temperature of 80 °C. The added agents were readily adsorbed to the surface of SiO2 nanospheres after drying process owing to the low melting point of the carbon precursor. After pyrolysis at 900 ˚C for 3 h under an inert atmosphere, template removal and acid leaching, the hierarchical porous carbon architecture with atomically dispersed Fe, Co or Ni single atoms were obtained.
D:\github\MatDataMiner\ORR\ORR_Database\18 | ja9b09352_si_001.pdf | silica sphere |  | Synthesis of the silica sphere: the silica nanospheres were prepared by using the Stöber method. Typically, TEOS (tetraethyl orthosilicate, 6 ml) was added into ethanol (210 ml) under stirring. Then ammonium hydroxide (25 wt%, 7.2 ml) and water (42 ml) were added to the above solution dropwise. The mixture was kept at room temperature for 24 h under stirring, forming the white suspension. The solid precipitate was subsequently separated by using the centrifuge at 8500 rpm for 10 min and washed by water and ethanol for 3 times. Finally, the SiO2 nanospheres were obtained in the vacuum oven at 65 °C for 12 h.
D:\github\MatDataMiner\ORR\ORR_Database\18 | ja9b09352_si_001.pdf | nitrogen and sulfur co-doped carbon (NSC) |  | Synthesis of the nitrogen and sulfur co-doped carbon (NSC): the doped carbon were fabricated by using the silica nanospheres as the template. Briefly, 1-allyl-2-thiourea (1.0 g) and silica nanospheres (1.0 g) were mixed in the deionized water (5 ml) in a glass bottle at 80 °C for 2 h. The 1-allyl-2-thiourea can dissolve quite well at 80 °C because the melting point of 1-allyl-2-thiourea is 70-72 °C. The dissolved 1-allyl-2-thiourea can form a clear solution in the deionized water, facilitating its adsorption on the template (silica sphere) surface. The dried 1-allyl-2-thiourea coated silica nanospheres can be obtained by a slow evaporation process (60 °C in the oven). The achieved above samples were calcined at 900 °C for 3 h under an inert atmosphere. The ramp rate of the carbonization process is 5 °C min-1. The final product, nitrogen, and sulfur co-doped carbon, was obtained by removing the silica nanospheres template by using 5 M NaOH hot solution.
D:\github\MatDataMiner\ORR\ORR_Database\18 | ja9b09352_si_001.pdf | single metal atom/NSC (M-SAs/NSC, M=Fe, Co Ni) catalysts |  | Synthesis of the single metal atom/NSC (M-SAs/NSC, M=Fe, Co Ni) catalysts: the M-SAs/NSC (Fe, Co Ni-SAs/NSC) were also fabricated by using the silica nanospheres as the template. Typically, 1-allyl-2-thiourea (1.0 g) and silica nanospheres (1.0 g) were mixed in the deionized water (5 ml) with 5 mg Fe(NO3)3, Co(NO3)2, Ni(NO3)2 in a glass bottle at 80 °C for 2 h, respectively. The dissolved 1-allyl-2-thiourea and metal precursor can form a clear solution in the deionized water, facilitating its adsorption on the template (silica sphere) surface. The samples can be obtained by a slow evaporation process (60 °C in the oven). The achieved above materials were then calcined at 900 °C for 3 h under an inert atmosphere. The ramp rate of the carbonization process is 5 °C min-1. The final product, M-SAs/NSC (Fe-SAs/NSC, Co-SAs/NSC, Ni-SAs/NSC), was obtained by removing the silica nanospheres template by using
D:\github\MatDataMiner\ORR\ORR_Database\180 | Angew Chem Int Ed - 2022 - Wang - Atomically Dispersed Pentacoordinated‐Zirconium Catalyst with Axial Oxygen Ligand for.pdf | O Zr N C | 3.1 wt% (Zr loading) | Figure 1a schematically illustrates the synthetic route of O Zr N C. Typically, 2-methylimidazole (MIM) and two types of silica spheres (diameters of 220 nm and 12 nm, Figure S1) were added into distilled water and sonicated into a homogeneous dispersion. A mixed solution of ZrCl4 and ZnCl2 dissolved in ethanol was subsequently dropwise added into the above water dispersion under stirring. During this process, ZrCl4 hydrolysed to ZrOCl2 in the mixture,[12] and the obtained ZrOCl2 served as the precursor of single atom Zr with an axial O ligand. Meanwhile, silica spheres and ZnCl2 worked as pore-producing templates to empower the synthesized catalyst with a hierarchical porous structure. The solvent of the mixture was then removed by rotary evaporation, and the collected solid composite (Zr-MIM@-SiO2) was annealed at 950°C for 2 hours in an Ar atmosphere. Finally, O Zr N C was obtained by washing with diluted hydrofluoric acid solution.
D:\github\MatDataMiner\ORR\ORR_Database\180 | anie202209746-sup-0001-misc_information.pdf | silica sphere |  | The silica template with diameters of about 220 nm was prepared by the Stöber method.[1] Specifically, 6 mL of tetraethylorthosilicate was dropped into 210 mL of ethanol under stirring. Afterwards, 7 mL of ammonium hydroxide (28 wt%) and 42 mL of water were added into the above solution slowly, respectively. The solution was kept at room temperature for 1 day under stirring. Next, the white precipitate was collected and washed with water and ethanol for 3 times. Finally, SiO2 nanospheres were obtained by vacuum drying at 70 °C for 12 h.
D:\github\MatDataMiner\ORR\ORR_Database\180 | anie202209746-sup-0001-misc_information.pdf | O-Zr-N-C |  | O-Zr-N-C was prepared by using the silica nanospheres as the template. 250 mg of SiO2 nanospheres with diameters of 220 nm and 3.75 g of colloidal silica with diameters of 12 nm were first dispersed in 100 mL DI water by ultrasonication for 30 min. Then, 500 mg of 2-methylimidazole was added to the above suspension. Meanwhile, 0.5 mmol of zirconium chloride and 2 mmol of zinc chloride were dissolved into ethanol and subsequently dropwise added into the suspension under stirring. Afterwards, the solvent was removed by rotary evaporation, and the collected solid mixture was calcined at 950 °C for 2 hours in the Ar atmosphere. Finally, O-Zr-N-C was obtained by removing the silica template with 10% HF solution, followed by an activation process in the Ar atmosphere at 900 oC for 2 hours. N-C was synthesized in a similar process, except without adding zirconium chloride in the precursor. O-Zr-N-C-h was prepared in a similar process with O-Zr-N-C by using 4 mmol of zirconium chloride in the precursor.
D:\github\MatDataMiner\ORR\ORR_Database\180 | anie202209746-sup-0001-misc_information.pdf | N-C |  | O-Zr-N-C was prepared by using the silica nanospheres as the template. 250 mg of SiO2 nanospheres with diameters of 220 nm and 3.75 g of colloidal silica with diameters of 12 nm were first dispersed in 100 mL DI water by ultrasonication for 30 min. Then, 500 mg of 2-methylimidazole was added to the above suspension. Meanwhile, 0.5 mmol of zirconium chloride and 2 mmol of zinc chloride were dissolved into ethanol and subsequently dropwise added into the suspension under stirring. Afterwards, the solvent was removed by rotary evaporation, and the collected solid mixture was calcined at 950 °C for 2 hours in the Ar atmosphere. Finally, O-Zr-N-C was obtained by removing the silica template with 10% HF solution, followed by an activation process in the Ar atmosphere at 900 oC for 2 hours. N-C was synthesized in a similar process, except without adding zirconium chloride in the precursor. O-Zr-N-C-h was prepared in a similar process with O-Zr-N-C by using 4 mmol of zirconium chloride in the precursor.
D:\github\MatDataMiner\ORR\ORR_Database\180 | anie202209746-sup-0001-misc_information.pdf | O-Zr-N-C-h |  | O-Zr-N-C was prepared by using the silica nanospheres as the template. 250 mg of SiO2 nanospheres with diameters of 220 nm and 3.75 g of colloidal silica with diameters of 12 nm were first dispersed in 100 mL DI water by ultrasonication for 30 min. Then, 500 mg of 2-methylimidazole was added to the above suspension. Meanwhile, 0.5 mmol of zirconium chloride and 2 mmol of zinc chloride were dissolved into ethanol and subsequently dropwise added into the suspension under stirring. Afterwards, the solvent was removed by rotary evaporation, and the collected solid mixture was calcined at 950 °C for 2 hours in the Ar atmosphere. Finally, O-Zr-N-C was obtained by removing the silica template with 10% HF solution, followed by an activation process in the Ar atmosphere at 900 oC for 2 hours. N-C was synthesized in a similar process, except without adding zirconium chloride in the precursor. O-Zr-N-C-h was prepared in a similar process with O-Zr-N-C by using 4 mmol of zirconium chloride in the precursor.
D:\github\MatDataMiner\ORR\ORR_Database\181 | d2qi00668e.pdf | Fe@Fe/N-G-800 | not specified | On account of the low conductivity of the FePc molecule, we first designed two-dimensional (2D) single-atom Fe-rich graphene-like sheets (Fe/N-G-800) via layered salt-confined polymerization, followed by freeze-drying and pyrolysis. Specifically, iron(III) chloride hexahydrate (FeCl3·6H2O) with a 2D layered crystal structure can serve as a salt-confined nanoreactor to induce the lateral polymerization of dopamine hydrochloride (DA) based on intercalation reactions and its chemical complexation ability. To ensure that dopamine molecules mainly polymerize between FeCl3·6H2O layers, excess iron salt was used. The 2D organic–metal complex was obtained by freeze-drying to reduce the surface tension. Subsequently, heat treatment was performed at 800 °C under an Ar atmosphere, and the resulting materials were carefully washed with 0.5 M H2SO4 to remove residual iron species. Furthermore, a second heat treatment process was performed in an argon oven for 2 h to repair the carbon structure. The synthesized catalysts were named in the form of Fe/N-G-800 (for example), where 800 = 800 °C. Finally, utilizing a wet chemical method with dimethylformamide (DMF) dispersion, the FePc molecule can be anchored on the Fe/N-G-800 matrix via axial coordination to obtain the Fe@Fe/N-G-800 catalyst.
D:\github\MatDataMiner\ORR\ORR_Database\181 | d2qi00668e1.pdf | 2D porous carbon nanosheets (Fe/N-G-700, Fe/N-G-800, Fe/N-G-900, and variations of Fe/N-G-800) |  | The 2D porous carbon nanosheets were first synthesized and prepared with a salt-templating polymerization method combined with freeze-drying and pyrolyzing. Typically, 2.0 g of FeCl3 ·6H2O was added into 5.0 mL of deionized water (A), while 0.20 g of dopamine hydrochloride was dissolved in another 2.0 mL of deionized water (B). B was dropwise added into A with constant stirring and aged overnight. After freeze-drying, the black powder was immediately pyrolyzed at 700, 800, and 900 °C for 120 min with a ramp rate of 5 °C/min under an Ar atmosphere. The resulting powder was etched with 0.5 M H2SO4 to eliminate the excess iron salt and washed to neutral. Subsequently, the obtained materials were dried at 60 °C overnight. The secondary thermal treatment of our catalysts was performed at the corresponding temperature under an Ar atmosphere for 2 h, and the products heated at 700, 800, and 900 °C were named Fe/N-G-700, Fe/N-G-800, and Fe/N-G-900, respectively. For comparison, a series of Fe/N-G-800 composites were also prepared via the same procedure except that the mass feed ratio of dopamine hydrochloride to FeCl3 ·6H2O was changed to 1:5, 1:10, and 1:20, respectively.
D:\github\MatDataMiner\ORR\ORR_Database\181 | d2qi00668e1.pdf | Fe@Fe/N-G-800 |  | The obtained Fe/N-G-800 (25 mg) was added to 60 mL of DMF solution containing 5 mg of FePc. To get the uniform suspension, the mixture solution was subjected to ultrasonic treatment for 1h and then stirred overnight at room temperature. Finally, the Fe@Fe/N-G-800 composite was collected by filtration of the resulting solution and washing with ethanol. The obtained sample was dried in a vacuum at 60 °C for 12 h.
D:\github\MatDataMiner\ORR\ORR_Database\181 | d2qi00668e1.pdf | Fe/N-G-800/FePc |  | The Fe/N-G-800/FePc were obtained by the direct physical mixture of FePc with the Fe/N-G-800. The as-obtained Fe/N-G-800 (25 mg) and 5 mg of FePc were mixed by simple grinding.
D:\github\MatDataMiner\ORR\ORR_Database\181 | d2qi00668e1.pdf | CB-FePc and OCB-FePc |  | Here, the Hummers method was used to oxidatively modify the surface of carbon black (CB) to obtain O-containing carbon black (OCB). The CB or OCB (25 mg) was added to 60 mL of DMF solution containing 5 mg of FePc. To get the uniform suspension, the mixture solution was subjected to ultrasonic treatment for 1h and then stirred overnight at room temperature. Finally, the CB-FePc or OCB-FePc composite was collected by filtration of the resulting solution and washing with ethanol. The obtained sample was dried in a vacuum at 60 °C for 12 h.
D:\github\MatDataMiner\ORR\ORR_Database\182 | anie202117347-sup-0001-misc_information.pdf | N,S,B-codoped MIL-68-(In) |  | Indium (III) nitrate hydrate (0.63 mmol, 0.24 g), 1,4-benzenedicarboxylic acid (0.50 mmol, 0.09 g), BIT (0.78 mmol, 0.12 g) and boric acid (0.51 mmol, 0.2 g) were separately added into the DMF (30 mL). After ultrasonication for 10 min, the above solution was directly transferred to a Teflon-lined steel autoclave (50 mL) and put in an oven at 100 °C under the static condition for 4 h. After the reaction was completed, the as-prepared sample was obtained by centrifugation, washed with ethanol for several times, and finally dried at 60 °C for 24 h.
D:\github\MatDataMiner\ORR\ORR_Database\182 | anie202117347-sup-0001-misc_information.pdf | In SAs/NSBC |  | In SAs/NSBC was obtained via the pyrolysis of the N,S,B-codoped MIL-68-(In) (N,S,B-MIL-68-(In)) precursor under a flowing N2 atmosphere at 900 °C for 2h with the heating rate of 4 °C min−1, then cooled down to room temperature. Subsequently, the samples were leached in 3 M HCl solution at 80 °C for 16 h to remove the metallic In nanoparticles, and washed thoroughly with ethanol and deionized water. Finally, the samples were dried in a vacuum at 60 ºC overnight.
D:\github\MatDataMiner\ORR\ORR_Database\182 | anie202117347-sup-0001-misc_information.pdf | In SAs/NBC |  | The synthesis of the three reference catalysts was similar to that of In SAs/NSBC. For the synthesis of In SAs/NBC, except H3BO3 was excluded in preparation of N,S-doped MIL-68(In) precursor;
D:\github\MatDataMiner\ORR\ORR_Database\182 | anie202117347-sup-0001-misc_information.pdf | In SAs/NSC |  | The synthesis of the three reference catalysts was similar to that of In SAs/NSBC. For the synthesis of In SAs/NSC, except BIT was excluded in preparation of B-doped MIL-68(In) precursor;
D:\github\MatDataMiner\ORR\ORR_Database\182 | anie202117347-sup-0001-misc_information.pdf | In SAs/NC |  | The synthesis of the three reference catalysts was similar to that of In SAs/NSBC. For the synthesis of In SAs/NC, except H3BO3 and BIT were excluded in preparation of MIL-68(In) precursor.
D:\github\MatDataMiner\ORR\ORR_Database\182 | anie202117347-sup-0001-misc_information.pdf | In NPs/NSBC |  | The In NPs/NSBC was obtained via the pyrolysis of the N,S,B-MIL-68-(In) precursor under a flowing N2 atmosphere at 850 °C for 0.5 h with the heating rate of 10 °C min−1, then cooled down to room temperature.
D:\github\MatDataMiner\ORR\ORR_Database\182 | anie202117347-sup-0001-misc_information.pdf | O-doped C (O-C) |  | Typically, 0.5 g 1,4-benzenedicarboxylic acid was mixed with 50 mg carbon black and ground at room temperature for 1 h. Then the mixture was placed in a porcelain boat under a flowing N2 atmosphere at 900 °C for 2h with a heating rate of 4 °C min−1, then cooled down to room temperature in a nitrogen atmosphere.
D:\github\MatDataMiner\ORR\ORR_Database\183 | Small - 2022 - Zhang - Boosting Electrocatalytic Activity of Single Atom Catalysts Supported on Nitrogen‐Doped Carbon.pdf | Co–N/C+NPY |  | Nitrogen-doped carbon and single Co atoms doped-carbon catalysts were synthesized by the following procedure: 1 mmol (0.069 g) DDP (2,5-dihydro-1h-pyrrole with five-membered ring with one N atom) for modulation of NPY, 1 mmol (0.110 g) DPM (2,4-diaminopyrimidine with six-membered ring with two N atoms) for modulation of NG, and 0.126 g MM (melamine with six-membered ring with three N atoms) for modulation of NP as N-containing precursor platforms via Schiff base condensation reaction with 0.1 mmol (0.163 g) DPD (2,6-diacetylpyridine) as support precursor. These N-containing precursors were homogeneously mixed with absolute ethanol (50 mL) as solvent and oxalic acid (0.1 g) as catalyst under magnetic stirring for 12 h, followed by adding 1 mmol (0.129 g) CoCl2 as metal source, forming the solid precipitate. After filtration and drying treatment in a vacuum oven at 80 °C for 8 h, the as-obtained precipitate was heat-treated at 950 °C for 1 h with a ramping rate of 5 °C min−1 under N2, followed by cooling naturally to room temperature. The materials after the pyrolysis treatment were denoted as Co–N/C+NPY prepared from DDP and DPD precursors, Co–N/C+NG prepared from DPM and DPD precursors, and Co–N/C+NP prepared from MM and DPD precursors. For the purpose of comparison, a mixture of DPM, MM, and DPD precursors was used to form a product, denoted as Co–N/C+NP+NG under similar synthesis conditions. The molar ratios of these N-containing precursors were 1:1. Samples prepared with the same synthesis process but without the addition of CoCl2 metallic precursor were also synthesized and denoted as N/C+NPY, N/C+NP, N/C+NG, and N/C+NP+NG, respectively.
D:\github\MatDataMiner\ORR\ORR_Database\183 | Small - 2022 - Zhang - Boosting Electrocatalytic Activity of Single Atom Catalysts Supported on Nitrogen‐Doped Carbon.pdf | Co–N/C+NG |  | Nitrogen-doped carbon and single Co atoms doped-carbon catalysts were synthesized by the following procedure: 1 mmol (0.069 g) DDP (2,5-dihydro-1h-pyrrole with five-membered ring with one N atom) for modulation of NPY, 1 mmol (0.110 g) DPM (2,4-diaminopyrimidine with six-membered ring with two N atoms) for modulation of NG, and 0.126 g MM (melamine with six-membered ring with three N atoms) for modulation of NP as N-containing precursor platforms via Schiff base condensation reaction with 0.1 mmol (0.163 g) DPD (2,6-diacetylpyridine) as support precursor. These N-containing precursors were homogeneously mixed with absolute ethanol (50 mL) as solvent and oxalic acid (0.1 g) as catalyst under magnetic stirring for 12 h, followed by adding 1 mmol (0.129 g) CoCl2 as metal source, forming the solid precipitate. After filtration and drying treatment in a vacuum oven at 80 °C for 8 h, the as-obtained precipitate was heat-treated at 950 °C for 1 h with a ramping rate of 5 °C min−1 under N2, followed by cooling naturally to room temperature. The materials after the pyrolysis treatment were denoted as Co–N/C+NPY prepared from DDP and DPD precursors, Co–N/C+NG prepared from DPM and DPD precursors, and Co–N/C+NP prepared from MM and DPD precursors. For the purpose of comparison, a mixture of DPM, MM, and DPD precursors was used to form a product, denoted as Co–N/C+NP+NG under similar synthesis conditions. The molar ratios of these N-containing precursors were 1:1. Samples prepared with the same synthesis process but without the addition of CoCl2 metallic precursor were also synthesized and denoted as N/C+NPY, N/C+NP, N/C+NG, and N/C+NP+NG, respectively.
D:\github\MatDataMiner\ORR\ORR_Database\183 | Small - 2022 - Zhang - Boosting Electrocatalytic Activity of Single Atom Catalysts Supported on Nitrogen‐Doped Carbon.pdf | Co–N/C+NP |  | Nitrogen-doped carbon and single Co atoms doped-carbon catalysts were synthesized by the following procedure: 1 mmol (0.069 g) DDP (2,5-dihydro-1h-pyrrole with five-membered ring with one N atom) for modulation of NPY, 1 mmol (0.110 g) DPM (2,4-diaminopyrimidine with six-membered ring with two N atoms) for modulation of NG, and 0.126 g MM (melamine with six-membered ring with three N atoms) for modulation of NP as N-containing precursor platforms via Schiff base condensation reaction with 0.1 mmol (0.163 g) DPD (2,6-diacetylpyridine) as support precursor. These N-containing precursors were homogeneously mixed with absolute ethanol (50 mL) as solvent and oxalic acid (0.1 g) as catalyst under magnetic stirring for 12 h, followed by adding 1 mmol (0.129 g) CoCl2 as metal source, forming the solid precipitate. After filtration and drying treatment in a vacuum oven at 80 °C for 8 h, the as-obtained precipitate was heat-treated at 950 °C for 1 h with a ramping rate of 5 °C min−1 under N2, followed by cooling naturally to room temperature. The materials after the pyrolysis treatment were denoted as Co–N/C+NPY prepared from DDP and DPD precursors, Co–N/C+NG prepared from DPM and DPD precursors, and Co–N/C+NP prepared from MM and DPD precursors. For the purpose of comparison, a mixture of DPM, MM, and DPD precursors was used to form a product, denoted as Co–N/C+NP+NG under similar synthesis conditions. The molar ratios of these N-containing precursors were 1:1. Samples prepared with the same synthesis process but without the addition of CoCl2 metallic precursor were also synthesized and denoted as N/C+NPY, N/C+NP, N/C+NG, and N/C+NP+NG, respectively.
D:\github\MatDataMiner\ORR\ORR_Database\183 | Small - 2022 - Zhang - Boosting Electrocatalytic Activity of Single Atom Catalysts Supported on Nitrogen‐Doped Carbon.pdf | Co–N/C+NP+NG |  | Nitrogen-doped carbon and single Co atoms doped-carbon catalysts were synthesized by the following procedure: 1 mmol (0.069 g) DDP (2,5-dihydro-1h-pyrrole with five-membered ring with one N atom) for modulation of NPY, 1 mmol (0.110 g) DPM (2,4-diaminopyrimidine with six-membered ring with two N atoms) for modulation of NG, and 0.126 g MM (melamine with six-membered ring with three N atoms) for modulation of NP as N-containing precursor platforms via Schiff base condensation reaction with 0.1 mmol (0.163 g) DPD (2,6-diacetylpyridine) as support precursor. These N-containing precursors were homogeneously mixed with absolute ethanol (50 mL) as solvent and oxalic acid (0.1 g) as catalyst under magnetic stirring for 12 h, followed by adding 1 mmol (0.129 g) CoCl2 as metal source, forming the solid precipitate. After filtration and drying treatment in a vacuum oven at 80 °C for 8 h, the as-obtained precipitate was heat-treated at 950 °C for 1 h with a ramping rate of 5 °C min−1 under N2, followed by cooling naturally to room temperature. The materials after the pyrolysis treatment were denoted as Co–N/C+NPY prepared from DDP and DPD precursors, Co–N/C+NG prepared from DPM and DPD precursors, and Co–N/C+NP prepared from MM and DPD precursors. For the purpose of comparison, a mixture of DPM, MM, and DPD precursors was used to form a product, denoted as Co–N/C+NP+NG under similar synthesis conditions. The molar ratios of these N-containing precursors were 1:1. Samples prepared with the same synthesis process but without the addition of CoCl2 metallic precursor were also synthesized and denoted as N/C+NPY, N/C+NP, N/C+NG, and N/C+NP+NG, respectively.
D:\github\MatDataMiner\ORR\ORR_Database\183 | Small - 2022 - Zhang - Boosting Electrocatalytic Activity of Single Atom Catalysts Supported on Nitrogen‐Doped Carbon.pdf | N/C+NPY |  | Nitrogen-doped carbon and single Co atoms doped-carbon catalysts were synthesized by the following procedure: 1 mmol (0.069 g) DDP (2,5-dihydro-1h-pyrrole with five-membered ring with one N atom) for modulation of NPY, 1 mmol (0.110 g) DPM (2,4-diaminopyrimidine with six-membered ring with two N atoms) for modulation of NG, and 0.126 g MM (melamine with six-membered ring with three N atoms) for modulation of NP as N-containing precursor platforms via Schiff base condensation reaction with 0.1 mmol (0.163 g) DPD (2,6-diacetylpyridine) as support precursor. These N-containing precursors were homogeneously mixed with absolute ethanol (50 mL) as solvent and oxalic acid (0.1 g) as catalyst under magnetic stirring for 12 h, followed by adding 1 mmol (0.129 g) CoCl2 as metal source, forming the solid precipitate. After filtration and drying treatment in a vacuum oven at 80 °C for 8 h, the as-obtained precipitate was heat-treated at 950 °C for 1 h with a ramping rate of 5 °C min−1 under N2, followed by cooling naturally to room temperature. The materials after the pyrolysis treatment were denoted as Co–N/C+NPY prepared from DDP and DPD precursors, Co–N/C+NG prepared from DPM and DPD precursors, and Co–N/C+NP prepared from MM and DPD precursors. For the purpose of comparison, a mixture of DPM, MM, and DPD precursors was used to form a product, denoted as Co–N/C+NP+NG under similar synthesis conditions. The molar ratios of these N-containing precursors were 1:1. Samples prepared with the same synthesis process but without the addition of CoCl2 metallic precursor were also synthesized and denoted as N/C+NPY, N/C+NP, N/C+NG, and N/C+NP+NG, respectively.
D:\github\MatDataMiner\ORR\ORR_Database\183 | Small - 2022 - Zhang - Boosting Electrocatalytic Activity of Single Atom Catalysts Supported on Nitrogen‐Doped Carbon.pdf | N/C+NP |  | Nitrogen-doped carbon and single Co atoms doped-carbon catalysts were synthesized by the following procedure: 1 mmol (0.069 g) DDP (2,5-dihydro-1h-pyrrole with five-membered ring with one N atom) for modulation of NPY, 1 mmol (0.110 g) DPM (2,4-diaminopyrimidine with six-membered ring with two N atoms) for modulation of NG, and 0.126 g MM (melamine with six-membered ring with three N atoms) for modulation of NP as N-containing precursor platforms via Schiff base condensation reaction with 0.1 mmol (0.163 g) DPD (2,6-diacetylpyridine) as support precursor. These N-containing precursors were homogeneously mixed with absolute ethanol (50 mL) as solvent and oxalic acid (0.1 g) as catalyst under magnetic stirring for 12 h, followed by adding 1 mmol (0.129 g) CoCl2 as metal source, forming the solid precipitate. After filtration and drying treatment in a vacuum oven at 80 °C for 8 h, the as-obtained precipitate was heat-treated at 950 °C for 1 h with a ramping rate of 5 °C min−1 under N2, followed by cooling naturally to room temperature. The materials after the pyrolysis treatment were denoted as Co–N/C+NPY prepared from DDP and DPD precursors, Co–N/C+NG prepared from DPM and DPD precursors, and Co–N/C+NP prepared from MM and DPD precursors. For the purpose of comparison, a mixture of DPM, MM, and DPD precursors was used to form a product, denoted as Co–N/C+NP+NG under similar synthesis conditions. The molar ratios of these N-containing precursors were 1:1. Samples prepared with the same synthesis process but without the addition of CoCl2 metallic precursor were also synthesized and denoted as N/C+NPY, N/C+NP, N/C+NG, and N/C+NP+NG, respectively.
D:\github\MatDataMiner\ORR\ORR_Database\183 | Small - 2022 - Zhang - Boosting Electrocatalytic Activity of Single Atom Catalysts Supported on Nitrogen‐Doped Carbon.pdf | N/C+NG |  | Nitrogen-doped carbon and single Co atoms doped-carbon catalysts were synthesized by the following procedure: 1 mmol (0.069 g) DDP (2,5-dihydro-1h-pyrrole with five-membered ring with one N atom) for modulation of NPY, 1 mmol (0.110 g) DPM (2,4-diaminopyrimidine with six-membered ring with two N atoms) for modulation of NG, and 0.126 g MM (melamine with six-membered ring with three N atoms) for modulation of NP as N-containing precursor platforms via Schiff base condensation reaction with 0.1 mmol (0.163 g) DPD (2,6-diacetylpyridine) as support precursor. These N-containing precursors were homogeneously mixed with absolute ethanol (50 mL) as solvent and oxalic acid (0.1 g) as catalyst under magnetic stirring for 12 h, followed by adding 1 mmol (0.129 g) CoCl2 as metal source, forming the solid precipitate. After filtration and drying treatment in a vacuum oven at 80 °C for 8 h, the as-obtained precipitate was heat-treated at 950 °C for 1 h with a ramping rate of 5 °C min−1 under N2, followed by cooling naturally to room temperature. The materials after the pyrolysis treatment were denoted as Co–N/C+NPY prepared from DDP and DPD precursors, Co–N/C+NG prepared from DPM and DPD precursors, and Co–N/C+NP prepared from MM and DPD precursors. For the purpose of comparison, a mixture of DPM, MM, and DPD precursors was used to form a product, denoted as Co–N/C+NP+NG under similar synthesis conditions. The molar ratios of these N-containing precursors were 1:1. Samples prepared with the same synthesis process but without the addition of CoCl2 metallic precursor were also synthesized and denoted as N/C+NPY, N/C+NP, N/C+NG, and N/C+NP+NG, respectively.
D:\github\MatDataMiner\ORR\ORR_Database\183 | Small - 2022 - Zhang - Boosting Electrocatalytic Activity of Single Atom Catalysts Supported on Nitrogen‐Doped Carbon.pdf | N/C+NP+NG |  | Nitrogen-doped carbon and single Co atoms doped-carbon catalysts were synthesized by the following procedure: 1 mmol (0.069 g) DDP (2,5-dihydro-1h-pyrrole with five-membered ring with one N atom) for modulation of NPY, 1 mmol (0.110 g) DPM (2,4-diaminopyrimidine with six-membered ring with two N atoms) for modulation of NG, and 0.126 g MM (melamine with six-membered ring with three N atoms) for modulation of NP as N-containing precursor platforms via Schiff base condensation reaction with 0.1 mmol (0.163 g) DPD (2,6-diacetylpyridine) as support precursor. These N-containing precursors were homogeneously mixed with absolute ethanol (50 mL) as solvent and oxalic acid (0.1 g) as catalyst under magnetic stirring for 12 h, followed by adding 1 mmol (0.129 g) CoCl2 as metal source, forming the solid precipitate. After filtration and drying treatment in a vacuum oven at 80 °C for 8 h, the as-obtained precipitate was heat-treated at 950 °C for 1 h with a ramping rate of 5 °C min−1 under N2, followed by cooling naturally to room temperature. The materials after the pyrolysis treatment were denoted as Co–N/C+NPY prepared from DDP and DPD precursors, Co–N/C+NG prepared from DPM and DPD precursors, and Co–N/C+NP prepared from MM and DPD precursors. For the purpose of comparison, a mixture of DPM, MM, and DPD precursors was used to form a product, denoted as Co–N/C+NP+NG under similar synthesis conditions. The molar ratios of these N-containing precursors were 1:1. Samples prepared with the same synthesis process but without the addition of CoCl2 metallic precursor were also synthesized and denoted as N/C+NPY, N/C+NP, N/C+NG, and N/C+NP+NG, respectively.
D:\github\MatDataMiner\ORR\ORR_Database\184 | 1-s2.0-S0926337322004052-main.pdf | CTCs | Not mentioned | Nanofiber precursor was firstly fabricated according to our recently developed approach with a minor modification. Typically, 0.36 g glucose and 0.42 g NaNO3 were dissolved in 6 mL deionized water. 0.50 g melamine was then added in and stirred for 10 min. After the addition of hydrochloric acid (1 M, 3 mL), the solution turned into a gel. The nanofiber precursor was collected after freeze-drying. CTCs was prepared via a two-step pyrolysis process. The nanofiber precursor was firstly annealed in N2 atmosphere at 280 ◦C for 6 h to accomplish the pre-carbonization. The obtained powder was then freeze-dried after being washed with deionized water to remove the retained salt, and heated under the protection of N2 atmosphere at 900 ◦C for 2 h. Finally, CTCs was obtained and collected.
D:\github\MatDataMiner\ORR\ORR_Database\184 | 1-s2.0-S0926337322004052-main.pdf | Fe-SAs@NCTCs | Not mentioned | CTCs was firstly dispersed in the solution containing 0.125 M FeCl3 solution, and the mixture was stirred continuously for 24 h. The product with the effectively adsorbed Fe3+ was then collected, washed with deionized water, and dried. Afterward, the collected samples were dispersed in 10 mL deionized water and 10 mL ammonium hydroxide solution, and the solution was then transferred to an autoclave and heated at 150 ◦C for 12 h. The obtained precipitant (denoted as Fe, N@CTCs) was collected by centrifugation and washed with water and ethanol. Finally, the dried precipitant was thermal activated at 900 ◦C for 2 h in N2 atmosphere, and the product was labeled as Fe- SAs@NCTCs.
D:\github\MatDataMiner\ORR\ORR_Database\184 | 1-s2.0-S0926337322004052-main.pdf | NCTCs | Not mentioned | NCTCs were prepared following the similar procedures as Fe- SAs@NCTCs except without adding FeCl3.
D:\github\MatDataMiner\ORR\ORR_Database\184 | 1-s2.0-S0926337322004052-main.pdf | Cu-SAs@NCTCs | Not mentioned | Cu-SAs@NCTCs were prepared by the same approach as Fe-SAs@NCTCs except replacing the FeCl3 with CuCl2.
D:\github\MatDataMiner\ORR\ORR_Database\184 | 1-s2.0-S0926337322004052-main.pdf | Fe-SAs@CTCs | Not mentioned | Fe-SAs@CTCs was prepared using CTCs through similar procedures as fabricating Fe-SAs@NCTCs, except that the ammonia hydroxide solution was not added during the hydrothermal treatment.
D:\github\MatDataMiner\ORR\ORR_Database\184 | 1-s2.0-S0926337322004052-main.pdf | Fe-SAs@NCs | Not mentioned | Fe-SAs@NCs without tubular channels was also prepared by directly annealing the precursors of glucose, melamine, and FeCl3.6 H2O at 900 ◦C in N2.
D:\github\MatDataMiner\ORR\ORR_Database\185 | 1-s2.0-S209549562100591X-main.pdf | ZnCo bi-MOF |  | In a typical synthesis of ZnCo bi-MOF, 2-methylimidazole (1970 mg) is dissolved in 180 mL deionized water under room temperature. Subsequently, Co(NO3)26H2O (35 mg) and Zn(NO3)26H2O (660 mg) in 180 mL deionized water are added dropwise (1 mL min1) into the above solution via a peristaltic pump under drastic magnetic stirring. After mixing uniformly, the suspension is kept magnetic stirring for 24 h. The resultant precipitate is collected by centrifugation and washed with deionized water several times, followed by a freeze-drying procedure overnight.
D:\github\MatDataMiner\ORR\ORR_Database\185 | 1-s2.0-S209549562100591X-main.pdf | Co SA/N-CNS-T |  | Typically, the powder of ZnCo bi-MOF is heated in a tube furnace at a desired temperature ranging from 700–1000 C for 2 h under N2 ﬂow, with a heating rate of 5 - C min1. After cooling to room temperature naturally, Co SA/N- CNS-T (T: heating temperature) is obtained without any postprocessing.
D:\github\MatDataMiner\ORR\ORR_Database\185 | 1-s2.0-S209549562100591X-main.pdf | Co NP/N-CNS-1100 |  | For the synthesis of Co NP/N-CNS-1100, the powder of ZnCo bi-MOF is heated in a tube furnace at 1100 C for 2 h under N2 ﬂow, with the heating rate of 5 C min1. After cooling to room temperature naturally, Co NP/N-CNS-1100 is obtained without any postprocessing.
D:\github\MatDataMiner\ORR\ORR_Database\186 | eem212346-sup-0002-tables1-s6.docx | Fe-SNC catalyst |  | Firstly, 0.1 g CTAB was dissolved in 20 mL of DMF, and then, 0.5 g melamine and 0.5 g thiocyanuiric acid was added to the solution and stir at room temperature for 0.5 h. Secondly, a certain proportion of FeCl2·4H2O was droped into the above mix solution simultaneously, and then stirred at room temperature for 2 h. Thirdly, the 0.2 g PEI (600 MW) was added into the above solution and stirred at room temperature for overnight. Finally, 40 mL of H2O was added with a violently stirring for 15 min. The obtained suspension was centrifuged to collect the precipitate, and then was dried in an air oven at 80 °C for 12 h. Residual powder was calcined at 550 °C for 2 h and then 800 °C (3 °C min-1) for 2 h in tube furnace in N2 atomsphere.
D:\github\MatDataMiner\ORR\ORR_Database\186 | eem212346-sup-0002-tables1-s6.docx | Fe-SNC-β-CD catalyst |  | 30 mg of the Fe-SNC catalyst was dispersed into the 50 mL β-CD solutions with various concentrations. After 12 h of aggressive stirring, the modified catalyst was centrifuged, dried and stored for the further use.
D:\github\MatDataMiner\ORR\ORR_Database\186 | Energy Environ Materials - 2022 - Chen - Surface Molecular Encapsulation with Cyclodextrin in Promoting the Activity and.pdf | Fe-SNC |  | The preparation of the single-atom Fe-SNC catalyst have been described with detail in Supporting Information (SI). It is brieﬂy described as follows. Nanospheres anchored with Fe were synthesized using the self-assembly of melamine and thiocyanuric acid by employing hexadecyl trimethyl ammonium bromide (CTAB) and poly(ethylene imine) (PEI) as the soft templates. The nanospheres were then pyrolyzed in N2 atmosphere to achieve the N, S-co-doping in the Fe-SNC catalysts (Figure 1a).
D:\github\MatDataMiner\ORR\ORR_Database\187 | s12274-022-4939-5.pdf | NPC |  | The NPC was prepared according to previously reported literature. Typically, dicyandiamide (10 mmol), PEG (10 mmol), deionized water (20 mL) and phytic acid (1 mL) were added into a 50-mL flask, stirred for 100 °C and dried at 80 °C, which was then transferred to a quartz tube for pyrolysis in a nitrogen atmosphere at 900 °C for 2 h.
D:\github\MatDataMiner\ORR\ORR_Database\187 | s12274-022-4939-5.pdf | FeNPC |  | A proper amount of NPC (100 mg), Phen (0.1 mmol) and acetic acid ferrous (0.05 mmol) were dissolved in ethanol (20 mL) and dispersed evenly under the ultrasonic device for 2 h. Then the mixed solution was stirred at 80 °C until the ethanol was completely evaporated. The black powder was then heated to 900 °C with a heating rate of 5 °C·min−1 and kept up for 2 h in N2. The obtained material was named FeNPC. The control sample (FeNC) was prepared in similar steps as above but without the addition of phytic acid during the first step.
D:\github\MatDataMiner\ORR\ORR_Database\188 | smll202206861-sup-0001-suppmat.pdf | N, S-C catalyst |  | In a typical experiment, N-Acetyl-cysteine (0.150 g), melamine (5 g) and P123 (0.5 g) were dissolved in 50 mL water under stirring at 60 oC for 30 min and dried in an oven at 80 oC, and then pyrolyzed at 900 oC for 6 h under N2 atmosphere and then was followed to cool naturally to room temperature, the contained black carbon material named N, S-C. By removing N-Acetyl-cysteine in the N, S-C precursor slurry and keeping the other conditions unchanged, the N-C could be made.
D:\github\MatDataMiner\ORR\ORR_Database\188 | smll202206861-sup-0001-suppmat.pdf | S1-Cr1N4-C catalyst |  | Typically, 100 mg of the as-prepared carbon material S-C and 8 mg of CrCl3·6H2O was dissolved into 40 mL ethanol under sonication for 5 min. The mixture was stirred at room temperature for 18 h, followed by drying and pyrolysis at 950 oC under N2 flow. Then, the annealed samples were etched by HCl solution for 2 h to remove unstable metal species, followed by centrifugal drying to obtain S1-Cr1N4-C catalysts.
D:\github\MatDataMiner\ORR\ORR_Database\188 | smll202206861-sup-0001-suppmat.pdf | Cr1N4-C catalyst |  | By removing N-Acetyl-cysteine in the S1-Cr1N4-C precursor slurry and keeping the other conditions unchanged, the Cr1N4-C could be made.
D:\github\MatDataMiner\ORR\ORR_Database\188 | smll202206861-sup-0001-suppmat.pdf | Fe-N, S-CNFs catalyst |  | The Fe element was prepared under the same condition , but CrCl3·6H2O was replaced with FeCl3·6H2O.
D:\github\MatDataMiner\ORR\ORR_Database\189 | adma202300387-sup-0001-suppmat.pdf | SiO2@platinum group metals (Ru, Rh, Pd, Pt, Os, Ir) |  | We synthesized SiO2 using procedure reported previously.[2] SiO2 (10 mg) was resuspended in H2O (10 mL), then RuCl3 (0.1 M, 24.7 µL), RhCl3 (0.1 M, 24.3 µL), Na2PdCl4 (0.1 M, 23.6 µL), K2PtCl4 (0.1 M, 12.8 µL) or K2OsCl6 (0.1 M, 13.1 µL) was added, respectively. 5-fold molar amounts of NaBH4 was added to each suspension under vigorous stirring and the SiO2@platinum group metals was obtained. Specifically, SiO2@Ir needs to be prepared in ethanol, and IrCl3 (10 mM, 130 µL) was added and the NaBH4 was added three times with an interval of 30 min and the reaction is carried out overnight.
D:\github\MatDataMiner\ORR\ORR_Database\189 | adma202300387-sup-0001-suppmat.pdf | Polymers modified SiO2@platinum group metals (e.g., Ru@PSS, Ru@PVA, Ru@PVP, Ru@PAA) |  | The obtained SiO2@platinum group metals (4 mg) were resuspended in water, then PSS (1% v/v, 372.48 μL), PVA (10 mg mL-1, 87.68 μL), PVP (10 mg mL-1, 221.12 μL) or PAA (10 mg mL-1, 143.44 μL) were added respectively and incubated overnight. Polymers modified SiO2@platinum group metals were collected through centrifugation and washed one time with water.
D:\github\MatDataMiner\ORR\ORR_Database\189 | Advanced Materials - 2023 - Fan - Surface Ligand Engineering Ruthenium Nanozyme Superior to Horseradish Peroxidase for.pdf | Ru-POD Nanozymes with various surface ligands | Not reported | The Ru nanoparticles with different surface ligands were synthesized by one-pot solvothermal method. In a typical synthesis, RuCl3·nH2O (0.53 g) and NaAc (1.5 g) were dissolved in ethylene glycol (15 mL), then PSS (905 μL), PVA (226 mg), PVP (569 mg), PAA (370 mg), or PAM (479 mg) were added and dissolved, respectively. The mixtures were transferred to Teflon-lined stainless-steel autoclaves and heated at 200 °C for 12 h. The obtained suspensions were collected by centrifugation at 2314 g for 5 min and washed three times with a mixed solvent (ethanol/H2O, 70 vol %).
D:\github\MatDataMiner\ORR\ORR_Database\189 | Advanced Materials - 2023 - Fan - Surface Ligand Engineering Ruthenium Nanozyme Superior to Horseradish Peroxidase for.pdf | Ru@SSMA@anti-AFP antibody | Not reported | The anti-AFP antibody was connected to Ru@SSMA by EDC/NHS cross-linking. Specifically, EDC (20 mg mL−1, 10 μL) and NHS (48 mg mL−1, 10 μL) were added to Ru@SSMA (1 mg mL−1, 1 mL) and mixed on a rotary mixer for 30 min. Then Ru@SSMA was collected by centrifugation and resuspended. Subsequently, anti-AFP antibody (5 mg mL−1, 40 μL) was added. The suspension was put in a refrigerator at 4 °C overnight. Then Ru@SSMA@anti-AFP antibody was resuspended in Tris-HCl buffer (pH 7.4). After 1 h, the solvent was changed to 5% BSA for 2 h. The final products were resuspended in 1% BSA.
D:\github\MatDataMiner\ORR\ORR_Database\190 | Advanced Science - 2023 - Jin - Axial Oxygen Ligands Regulating Electronic and Geometric Structure of Zn‐N‐C Sites to Boost.pdf | Zn-N4-O | N/A | Inspired by the impressive modulating eﬀect of axial O on cen-tral Zn site and optimized ORR kinetic process by theoretical pre-dictions, here we developed an ionic liquid-assisted molten salt template strategy to synthesize the asymmetric Zn-N4-O SACs, as shown in Figure 2a. The molten salts template is a powerful route for preparation of porous carbon structure.[30] Eutectic salt mixtures of ZnCl2 and KCl are used as solid-phase template, in which ZnCl2 is also used as the Zn source to form the single atomic structure. The room-temperature ionic liquid (RTIL) as a low melting points organic salt exhibits many useful advantages, including durable thermal and chemical natures, high ionic con-ductivity, and particularly tunable composition.[31–33] Here, the RTIL 1-ethyl-3-methylimidazolium dicyanamide is served as sol-vents to dissolve ZnCl2 at room temperature and as a carbon source, providing suﬃcient N sites to capture the Zn atoms dur-ing carbonization step. The oxygen-containing impurities could be trapped by KCl solid matrix and occupy the halide sites of KCl crystal, forming stabilized O−ion in the ground solid-phase templates.[34,35] Thus, it is anticipated to change the coordina-tion environment of Zn single atom by controlling the carboniza-tion temperature of the RTIL-assisted molten salts, and prepare a unique Zn atomic coordination to break the symmetry of the elec-tronic structure. Then, the samples are prepared by ﬁnely control-ling carbonization temperature of 800, 850, 900, and 950 °C.
D:\github\MatDataMiner\ORR\ORR_Database\190 | Advanced Science - 2023 - Jin - Axial Oxygen Ligands Regulating Electronic and Geometric Structure of Zn‐N‐C Sites to Boost.pdf | Zn-N4 | N/A | Inspired by the impressive modulating eﬀect of axial O on cen-tral Zn site and optimized ORR kinetic process by theoretical pre-dictions, here we developed an ionic liquid-assisted molten salt template strategy to synthesize the asymmetric Zn-N4-O SACs, as shown in Figure 2a. The molten salts template is a powerful route for preparation of porous carbon structure.[30] Eutectic salt mixtures of ZnCl2 and KCl are used as solid-phase template, in which ZnCl2 is also used as the Zn source to form the single atomic structure. The room-temperature ionic liquid (RTIL) as a low melting points organic salt exhibits many useful advantages, including durable thermal and chemical natures, high ionic con-ductivity, and particularly tunable composition.[31–33] Here, the RTIL 1-ethyl-3-methylimidazolium dicyanamide is served as sol-vents to dissolve ZnCl2 at room temperature and as a carbon source, providing suﬃcient N sites to capture the Zn atoms dur-ing carbonization step. The oxygen-containing impurities could be trapped by KCl solid matrix and occupy the halide sites of KCl crystal, forming stabilized O−ion in the ground solid-phase templates.[34,35] Thus, it is anticipated to change the coordina-tion environment of Zn single atom by controlling the carboniza-tion temperature of the RTIL-assisted molten salts, and prepare a unique Zn atomic coordination to break the symmetry of the elec-tronic structure. Then, the samples are prepared by ﬁnely control-ling carbonization temperature of 800, 850, 900, and 950 °C.
D:\github\MatDataMiner\ORR\ORR_Database\190 | advs6036-sup-0001-suppmat.pdf | Zn-N4-O |  | Typically, 2g ZnCl2 was ground with 1 mL 1-ethyl-3-methylimidazolium dicyanamide to form a uniform white slurry. Subsequently, 1g KCl was mixed with the slurry and further ground. The obtained mixture was transferred to a porcelain boat, followed by heating process at 300 ℃ for 1h and then carbonization at 950 ℃ for 1h under N2 atmosphere (heating rate of 10 ℃ min-1). The as-synthesized material was washed with 0.5 M H2SO4, a great deal of water and ethanol. Finally, the black powdery product was dried at 80 ℃ overnight and ground at room temperature, defined as Zn-N4-O.
D:\github\MatDataMiner\ORR\ORR_Database\190 | advs6036-sup-0001-suppmat.pdf | Zn-N4 |  | The Zn-N4 powder was prepared following the similarly procedure expect that the carbonization temperature was at 800 ℃.
D:\github\MatDataMiner\ORR\ORR_Database\191 | am2c21632_si_001.pdf | OCNT |  | In order to oxidize multi-walled carbon nanotubes, the carbon nanotubes are pretreated by mixed acid oxidation. Typically, 4 g of MWCNTs is mixed with 1000 mL of acid solution (750 ml H2SO4 and 250 ml HNO3), and the mixture is sonicated for 15 minutes. Then, the mixture was stirred overnight, followed by washing and drying to obtain a solid product. The solid product was mixed with 5 M HNO3 and stirred well to remove impurities. Finally, it was washed with water several times and finally vacuum dried. The collected sample was named OCNT.
D:\github\MatDataMiner\ORR\ORR_Database\191 | am2c21632_si_001.pdf | C3N4/OCNT |  | C3N4/OCNT were obtained through the same preparation process. Only niobium oxalate was omitted, and other experimental details remained unchanged.
D:\github\MatDataMiner\ORR\ORR_Database\191 | am2c21632_si_001.pdf | NbN4/NC |  | Briefly, 6 mg of niobium oxalate and 120 mg of MWCNTs were added to methanol and stirred for 6 hours. The temperature of the slurry was then raised to 50°C to evaporate the methanol, and the remaining solid sample was dried. Next, the above solid sample was added to 300 ml of Tris (Hydroxymethyl) buffer containing 45 mg of dopamine hydrochloride. After stirring overnight at room temperature, it was washed several times and dried to obtain a black powder. The black powder was subjected to a constant temperature carbonization process at 600°C for 1 h under a high-purity Ar gas flow to finally obtain NbN4/NC.
D:\github\MatDataMiner\ORR\ORR_Database\191 | li-et-al-2023-external-shell-oxygen-enabling-the-local-environment-modulation-of-unsaturated-nbn3-for-efficient.pdf | NbN3-(O)C3N4/OCNT | Not specified in the procedure. | In a typical assembly process, first, 50 mg of OCNT was added to 200 mL of water containing 100 mg of dicyandiamide and 50 mg of niobium oxalate and then, the mixture was sonicated for 15 min. After the mixture was stirred at 50 °C for 12 h, the solid was washed and dried to obtain a black powder. Next, the black powder was carbonized at a constant temperature of 600 °C for 1 h under a high-purity Ar flow to obtain a sample labeled NbN3-(O)C3N4/OCNT.
D:\github\MatDataMiner\ORR\ORR_Database\191 | li-et-al-2023-external-shell-oxygen-enabling-the-local-environment-modulation-of-unsaturated-nbn3-for-efficient.pdf | NbN3-C3N4/CNT | Not specified in the procedure. | Pristine CNTs were substituted for OCNT, other synthetic methods are the same as NbN3-(O)C3N4/OCNT to obtain NbN3-C3N4/CNT.
D:\github\MatDataMiner\ORR\ORR_Database\192 | adfm202304074-sup-0001-suppmat.pdf | C3N4 | Not specified | In details, carbon nitride (C3N4) was prepared by direct pyrolysis of urea (20.0 g) in a muffle furnace at 520 °C for 4 h at a rate of 5 °C /min.
D:\github\MatDataMiner\ORR\ORR_Database\192 | adfm202304074-sup-0001-suppmat.pdf | FeSNC-TA | Not specified | For the synthesis of sulfur-doped FeNC catalysts (FeSNC), different sulfur-containing small molecules with molecular structures as sulfur sources, including trithiocyanuric acid (TCA), thioacetamide (TAA), thiourea (TA) was employed. Here we take TA as an example to demonstrate the detailed synthetic route. 3.0 mmol thiourea were firstly dissolved in 30 mL of methanol, and then 0.5 g C3N4 was added with continuous sonication for 1 h. Further, 10 mL of 80 mg/mL glucose aqueous solution and 5 mL of 0.8 M Zn(NO3)2·6H2O and 0.02 M Fe(NO3)3·9H2O aqueous solution were added into the above solution sequentially and continued to stir for 12 h. After evaporative dry for 12 h, the resultant sample was firstly carbonized at 550 °C for 2 h and then continued to be carbonized at 950 °C with the heating rate of 5 °C /min under Ar atmosphere for 2 h. The carbonized sample was then further treated with 1.0 M HCl at 120 °C overnight. After collected and washed with deionized water, and dried in an oven at 60 °C overnight, a second pyrolysis at 900 °C for 2 h under Ar flow was conducted to obtain the final catalyst, which was named as FeSNC-TA.
D:\github\MatDataMiner\ORR\ORR_Database\193 | 1-s2.0-S0926337322012085-main.pdf | CoN4-PC |  | CoN4-PC was synthesized via a polymerization-and-pyrolysis strategy. Specifically, phytic acid (1 mmol) and 2 mL 3.6 mg mL−1 aqueous solution of CoCl2⋅6 H2O (0.031 mmol) were mixed with aniline monomer (5 mmol) by sonication. After being cooled to 4 ℃, 1 mL 286 mg mL−1 ammonium persulfate ((NH4)2S2O8) solution (1.25 mmol) was quickly added to the above mixture and sonicated for 1 min to form a dark-green hydrogel. The resultant hydrogel was aged at room temperature for 12 h and then lyophilized to obtain an aerogel, which was then calcined at 900 ℃ for 1 h in a tubular furnace under a constant flow of Ar (300 sccm) with a heating rate of 5 ℃min−1 to obtain CoN4-PC.
D:\github\MatDataMiner\ORR\ORR_Database\193 | 1-s2.0-S0926337322012085-main.pdf | CoN4-C |  | For comparison, control samples of CoN4-C and N-PC were prepared following the similar procedure except that no phytic acid or cobalt precursor were added, respectively.
D:\github\MatDataMiner\ORR\ORR_Database\193 | 1-s2.0-S0926337322012085-main.pdf | N-PC |  | For comparison, control samples of CoN4-C and N-PC were prepared following the similar procedure except that no phytic acid or cobalt precursor were added, respectively.
D:\github\MatDataMiner\ORR\ORR_Database\193 | 1-s2.0-S0926337322012085-mmc1.pdf | yCoN-PC |  | Performance optimization by varying the contents of cobalt precursors during the preparation of yCoN-PC (y denotes the added amounts of Co precursors that is 0, 0.03, 0.12, and 0.18 mmol, respectively). (a) LSV curves of 0CoN-PC, 0.03CoN-PC, 0.12CoN-PC, and 0.18CoN-PC at 1600 rpm. (b) The corresponding H2O2 selectivity as a function of the applied potential. (c) XRD patterns for 0CoN-PC, 0.03CoN-PC, 0.12CoN-PC, and 0.18CoN-PC. With the addition of metal Co, the ORR activity is obviously improved, as suggested by the positive shift in the potential of 0.03CoN-PC compared to 0CoN-PC. Further increasing the Co contents gives similar activity and selectivity. From the XRD results, a weak peak from crystalline CoP emerged for 0.18CoN-PC, suggesting the aggregation of metal atoms at such high metal content.
D:\github\MatDataMiner\ORR\ORR_Database\193 | 1-s2.0-S0926337322012085-mmc1.pdf | CoN-PC |  | Performance optimization by varying the calcination temperature during the preparation of CoN-PC. (a) LSV curves of CoN-PC-800 ℃, CoN-PC-900 ℃ and CoN-PC-1000 ℃. (b) Comparison of H2O2 selectivity for the catalysts. It can be concluded that 900 ℃ is the optimal calcination condition.
D:\github\MatDataMiner\ORR\ORR_Database\193 | 1-s2.0-S0926337322012085-mmc1.pdf | CoN-PC |  | Performance optimization by varying the calcination time during the preparation of CoN-PC. (a) LSV curves of CoN-PC-0.5 h, CoN-PC-1.0 h and CoN-PC-2.0 h. (b) Comparison of H2O2 selectivity for the catalysts. The optimal calcination time was determined to be 1 h.
D:\github\MatDataMiner\ORR\ORR_Database\194 | Adv Funct Materials - 2023 - Wang - Modulating Electronic Structure of Atomically Dispersed Nickel Sites through Boron and.pdf | Ni-ZIF-8 and ZIF-8 Powder |  | The nitrate of Zn2+ (3.6 mmol) and Ni2+ (1.6 mmol) were placed in 30 mL of DMF: methanol = 4:1 mixed solution and fully stirred, marked it as solution A. Then, dissolved 2-methylimidazole in 20 mL of DMF: methanol = 4:1 mixed solution, marked it as solution B, and quickly added solution B to solution A. Sealed the mixed solution with fresh film, stirred it magnetically at room temperature for 12 h, washed it with methanol and centrifuged. Finally, the centrifuged powder was dried in a vacuum furnace at 60 °C for 2 h. ZIF-8 sample was also prepared by the above method, but it did not contain Ni2+.
D:\github\MatDataMiner\ORR\ORR_Database\194 | Adv Funct Materials - 2023 - Wang - Modulating Electronic Structure of Atomically Dispersed Nickel Sites through Boron and.pdf | Ni-N-C and N-C Catalyst |  | The dried Ni-ZIF-8 powder was placed in a quartz tube, heated at 450 °C for 2 h, and then pyrolyzed at 950 °C for 4 h in the Ar atmosphere to obtain Ni-N-C catalyst. Pure N-C was synthesized by the above method, using ZIF-8 instead of Ni-ZIF-8.
D:\github\MatDataMiner\ORR\ORR_Database\194 | Adv Funct Materials - 2023 - Wang - Modulating Electronic Structure of Atomically Dispersed Nickel Sites through Boron and.pdf | Ni-B/N-C and B/N-C |  | The obtained Ni-ZIF-8 powder and ammonium borate (Ni-ZIF-8: ammonium borate = 150:1) were added to an ethanol solution (20 mL). After stirring for 6 h, it was evaporated to dryness in vacuo at 80 °C. Subsequently, the dried powder was placed in a quartz tube. Ni-B/N-C catalysts were obtained by pyrolysis (Ar atmosphere) at 450 and 950 °C for 2 and 4 h respectively. Pure B/N-C was synthesized in the same way as above, but Ni-ZIF-8 was replaced by ZIF-8.
D:\github\MatDataMiner\ORR\ORR_Database\195 | Small - 2023 - Zhou - 3D Hollow Hierarchical Porous Carbon with Fe‐N4‐OH Single‐Atom Sites for High‐Performance Zn‐Air.pdf | ZIF8@FePMPDA-920 | N/A | The synthetic strategy for hollow hierarchical porous carbon (ZIF8@FePMPDA-920) embedded with Fe single atoms is illus- trated in Scheme 1. ZIF8 was formed via a facile coordination reaction of Zn(NO3)2·6H2O with 2-methylimidazole (2-Melm) in methanol (MeOH), followed by mixing with dopamine (DA) and Fe(II)-phenanthroline complex (FePM) in ethanol (EtOH) solu- tion (EtOH/H2O, V/V = 1/1) to yield polydopamine (PDA)/FePM coated ZIF8 particles (ZIF8@FePMPDA). Fe cations could be easily absorbed onto PDA chains by means of electrostatic attrac- tion, thanks to the suﬃcient number of –OH and N-containing functional groups.[24] After pyrolysis and a sequential post- treatment with H2SO4 solution to remove redundant nanoparti- cles or clusters, single Fe atoms embedded in hollow hierarchical porous carbon is obtained, named as ZIF8@FePMPDA-920.
D:\github\MatDataMiner\ORR\ORR_Database\195 | smll202302464-sup-0001-suppmat.pdf | ZIF8 |  | To 100 mL of methanol solution containing 10.52 g of 2-methylimidazole, Zn(NO3)2·6H2O solution (4.78 g dissolved in 100 mL of methanol) was first added quickly and stirred vigorously for 24 h at room temperature. The obtained white precipitate (ZIF8) was centrifuged, washed with methanol several times, and finally dried at 75 ℃ under vacuum overnight.
D:\github\MatDataMiner\ORR\ORR_Database\195 | smll202302464-sup-0001-suppmat.pdf | ZIF8@FePMPDA-920 |  | To the mixed solution (EtOH/H2O = 50 mL/50 mL) containing 200 mg of ZIF8 and 120 mg of tris(hydroxymethyl) aminomethane, 0.4 mL of ferrous sulfate phenanthroline (FePM, 50 mg·mL-1, prepared by dissolving ferrous sulfate (FeSO4) and 1,10-phenanthroline (phen) with a molar ratio of 1:3 in ethanol) was introduced. Subsequently, dopamine solution (30 mg/100 mL H2O) was dropped into the above suspension for reaction under continuous stirring for 24 h at room temperature. The precursor was collected by centrifugation, washed with DI water and ethanol three times, and finally dried in vacuum at 70 °C overnight, denoted as ZIF8@FePMPDA. After that, ZIF8@FePMPDA was first heated at 550 °C for 1 h with the ramping rate of 5 °C·min-1, followed by further calcination at 920 °C for another 2 h under N2 atmosphere. The obtained black powder was post-treated with 0.5 M H2SO4 aqueous solution at 80 °C for 8 h to remove metallic particles or clusters, and then washed with DI water until neutral for drying at 70 °C in vacuum oven overnight, labelled as ZIF8@FePMPDA-920. For comparison, reference samples, ZIF8-920 (without the addition of FePM, tris(hydroxymethyl) aminomethane and dopamine hydrochloride), ZIF8@PDA-920 (without the addition of FePM), and ZIF8@FePM-920 (without the addition of dopamine and tris(hydroxymethyl) aminomethane) were also prepared following the same procedure.
D:\github\MatDataMiner\ORR\ORR_Database\195 | smll202302464-sup-0001-suppmat.pdf | PAA gel electrolyte |  | To prepare PAA gel electrolyte: 1 g of N, N-methylene diacrylamide as a cross-linker and 5 g of acrylic acid were quickly poured into 20 mL of DI water containing 18 g of KOH under continuous stirring, followed by dissolving 1.5 g of Zn(Ac)2. After stirring for 2 h, K2S2O8 aqueous solution (0.12 g dissolved in 20 mL of DI water) as the initiator was added to the aforementioned solution in the square mold and then shaken vigorously to form the PAA gel.
D:\github\MatDataMiner\ORR\ORR_Database\196 | 1-s2.0-S2095495624002614-main.pdf | ZIF-8 |  | In a typical synthesis process, Zn(NO3)26H2O (2.65 g, 9 mmol) were dissolved in methanol (100 mL) and stirred to form a homogeneous solution, which was labeled as the solution A. 2-MeIM (6 g, 73 mmol) was dissolved into methanol (100 mL) and well-mixed, which was recorded as the solution B. Solution A was poured into solution B under ultrasonic conditions. Then the mixture was stirred at room temperature for 12 h. The obtained ZIF-8 precursor was centrifuged and washed three times with methanol, and ﬁnally dried overnight in a 60 C vacuum drying oven.
D:\github\MatDataMiner\ORR\ORR_Database\196 | 1-s2.0-S2095495624002614-main.pdf | Co-ZIF-8 |  | In a typical synthesis process, cobalt (II) acetylacetonate Co(acac)3 (0.229 g, 0.9 mmol) and Zn(NO3)26H2O (2.65 g, 9 mmol) were dissolved in methanol (100 mL) and stirred to form a homo-geneous solution, which was labeled as the solution A. 2-MeIM (6 g, 73 mmol) was dissolved into methanol (100 mL) and well-mixed, which was recorded as the solution B. Solution A was poured into solution B under ultrasonic conditions. Then the mix-ture was stirred at room temperature for 12 h. The obtained Co-ZIF-8 precursor was centrifuged and washed three times with methanol, and ﬁnally dried overnight in a 60 C vacuum drying oven.
D:\github\MatDataMiner\ORR\ORR_Database\196 | 1-s2.0-S2095495624002614-main.pdf | Co-N-C |  | Co-N-C was obtained by placing Co-ZIF-8 in a tube furnace after high-temperature heat treatment. The heating condition was 950 C in Ar atmosphere for 3 h at a heating rate of 5 C min1.
D:\github\MatDataMiner\ORR\ORR_Database\196 | 1-s2.0-S2095495624002614-main.pdf | N/P-C |  | The N/P-C samples were obtained by heat treatment of a certain proportion of ZIF-8 and PPh3 placed in two porcelain boats respec-tively, in which PPh3 was placed upstream of the tube furnace. The processing condition was 950 C in Ar atmosphere for 3 h at a heat-ing rate of 5 C min1.
D:\github\MatDataMiner\ORR\ORR_Database\196 | 1-s2.0-S2095495624002614-main.pdf | N-C |  | The N-C samples were obtained from pure ZIF-8 under the heat treatment in tube furnace.
D:\github\MatDataMiner\ORR\ORR_Database\196 | 1-s2.0-S2095495624002614-main.pdf | Co-N/P-C |  | The Co-N/P-C sam-ples were obtained by heat treatment of a certain ratio of Co-ZIF-8 and PPh3 placed in two porcelain boats. The processing condition was 950 C in Ar atmosphere for 3 h at a heat-ing rate of 5 C min1.
D:\github\MatDataMiner\ORR\ORR_Database\197 | yang-et-al-2024-regulating-the-electronic-configuration-of-single-atom-catalysts-with-fe-n5-sites-via-environmental.pdf | C@PVI-(TThP)Fe-800 | Not specified in the document. | Poly-(vinylimidazole) (PVI)-encapsulated carbon black (Black Pearls 2000, CABOT) C@PVI was obtained according to our previous reports.46,47 And 100 mg of C@PVI was then dispersed in mixed solvents of CH3CN/CH2Cl2 (VCHd3CN/VCHd2Cld2 = 1:1, 150 mL) under sonication for 30 min. Ten mg of (TThP)FeCl was then added to the above solution and kept for stirring for 24 h under an Ar atmosphere at 60 °C. The resultant composite was filtered and washed with CH3CN/CH2Cl2 and dried under vacuum overnight at 60 °C. Prepared C@PVI-(TThP)Fe was placed into a quartz tube, followed by pyrolysis under a N2 atmosphere at 800 °C for 30 min at a heating rate of 15 °C min−1. The as-prepared sample was marked as C@PVI-(TThP)Fe-800.
D:\github\MatDataMiner\ORR\ORR_Database\197 | yang-et-al-2024-regulating-the-electronic-configuration-of-single-atom-catalysts-with-fe-n5-sites-via-environmental.pdf | C@PVI-(TPP)Fe-800 | Not specified in the document. | Poly-(vinylimidazole) (PVI)-encapsulated carbon black (Black Pearls 2000, CABOT) C@PVI was obtained according to our previous reports.46,47 And 100 mg of C@PVI was then dispersed in mixed solvents of CH3CN/CH2Cl2 (VCHd3CN/VCHd2Cld2 = 1:1, 150 mL) under sonication for 30 min. Ten mg of (TPP)FeCl was then added to the above solution and kept for stirring for 24 h under an Ar atmosphere at 60 °C. The resultant composite was filtered and washed with CH3CN/CH2Cl2 and dried under vacuum overnight at 60 °C. Prepared C@PVI-(TPP)Fe was placed into a quartz tube, followed by pyrolysis under a N2 atmosphere at 800 °C for 30 min at a heating rate of 15 °C min−1. The as-prepared sample was marked as C@PVI-(TPP)Fe-800.
D:\github\MatDataMiner\ORR\ORR_Database\198 | ic4c02178_si_001.pdf | ZIF-8 |  | 1.314 g 2-methimidazole and 1.19 g zinc nitrate hexahydrate were dissolved in 25 mL methanol, respectively. Then two solutions were mixed with stirring for 24 h. The product obtained by centrifugation was washed with methanol three to four times, and finally dried in a vacuum at 60 ℃, the obtained product was denoted as ZIF-8.
D:\github\MatDataMiner\ORR\ORR_Database\198 | ic4c02178_si_001.pdf | Ca/NPS-HC |  | The as-prepared ZIF-8 (400 mg) was dispersed in 40 mL methanol. After sonication for 30 min, 300 μL of calcium chloride (CaCl2) solution (50 mg mL-1) was slowly added, and constantly stirred for 5 min as the solution A. Bis(4-hydroxyphenyl) sulfone (300 mg) and phosphonitrilic chloride trimer (150 mg) were dissolved in 100 mL methanol and stirred well as the solution B. Subsequently, the solution A was poured into solution B with vigorous stirring. 1 mL of triethylamine was added drop by drop, after that mixture was continued for 12 h. The Ca-NPS@PZS was centrifugated, and washed with methanol three times, and the obtained product was dried in a vacuum drying oven at 60 ℃. Finally, the dried product was ground uniformly, transferred to a porcelain boat, which was heated up to 950 °C in a tube furnace at a rate of 5 °C/min and kept for 2 h under an Ar atmosphere. The product obtained was denoted as Ca/NPS-HC.
D:\github\MatDataMiner\ORR\ORR_Database\198 | ic4c02178_si_001.pdf | Ca/NPC |  | The synthesis steps are similar to that of Ca/NPS-HC, except for the substitution of bis(4-hydroxyphenyl) sulfone (300 mg) for bis(4-hydroxybenzyl) ether (300 mg).
D:\github\MatDataMiner\ORR\ORR_Database\198 | ic4c02178_si_001.pdf | Ca/NSC |  | The synthesis steps are similar to that of Ca/NPS-HC, except for the substitution of phosphonitrilic chloride trimer (150 mg) for cyanuric chloride (150 mg).
D:\github\MatDataMiner\ORR\ORR_Database\198 | ic4c02178_si_001.pdf | Ca/NC |  | The as-prepared A solution was stirred continuously for 12 h. The product obtained by centrifugation was washed with methanol three to four times and then dried in a vacuum at 60 ℃. The dried powder was ground and calcined at 950 ℃ with a heating rate of 5 ℃ min-1 to obtain Ca/NC.
D:\github\MatDataMiner\ORR\ORR_Database\198 | ic4c02178_si_001.pdf | NPS-HC |  | The synthesis steps are similar to that of Ca/NPS-HC, except that CaCl2 is not added.
D:\github\MatDataMiner\ORR\ORR_Database\198 | yang-et-al-2024-asymmetrically-coordinated-calcium-single-atom-for-high-performance-oxygen-reduction-reaction.pdf | Ca/NPS-HC |  | Initially, the zeolitic imidazolate framework (ZIF-8) was prepared by polymerization using the zinc nitrate hexahydrate and 2-methylimidazole as the precursors. Subsequently, a mixture of calcium precursor and poly-(cyclotriphospazene-co-4,4′-sulfonyldiphenol) monomer solution was dispersed in methanol solution comprising ZIF-8 to produce Ca-ZIF-8@PZS. The resulting Ca-ZIF-8@PZS was then subjected to pyrolysis at 950 °C for 2 h under an Ar atmosphere to yield Ca/NPS-HC.
D:\github\MatDataMiner\ORR\ORR_Database\199 | anie202402657-sup-0001-misc_information.pdf | Al-N-C-T |  | Firstly, 20 mg AlPcCl powders and 1 g DICY powders were thoroughly mixed. The mixture was subsequently placed in a pipe furnace and pyrolyzed at T ℃ (T = 850, 950, 1050) for 2 h in under flowing argon. The resultant product was etched in HCl solution (2 M) and NaOH solution (2 M) at 80 ℃ in succession, removing crystalline Al species.
D:\github\MatDataMiner\ORR\ORR_Database\199 | anie202402657-sup-0001-misc_information.pdf | Al-N-C (no DICY) |  | Al-N-C (no DICY) was fabricated via same procedure without the addition of DICY.
D:\github\MatDataMiner\ORR\ORR_Database\199 | anie202402657-sup-0001-misc_information.pdf | Al-N-C-leached |  | Al-N-C-leached was fabricated by leaching the Al-N-C-950 in concentrated alkaline solution.
D:\github\MatDataMiner\ORR\ORR_Database\2 | adma201801732-sup-0001-s1.pdf | Precursor of Mn-BTC |  | Precursor of Mn-BTC was synthesized according to following process: 49 mg manganese acetate tetrahydrate and 0.3 g polyvinylpyrrolidone were dissolved in a mixture of ethanol (5 ml) and deionized water (5 ml). 90 mg trimesic acid was dissolved in a mixture of ethanol (5 ml) and deionized water (5 ml). Then, the solution of trimesic acid was added to the above solution slowly and regularly with a syringe under agitated stirring. The mixture was stirred for 10 min and aged at room temperature for 24 h. The resulting white sample was collected by centrifugation, washed several times with ethanol, and thus dried in an oven at 60°C.
D:\github\MatDataMiner\ORR\ORR_Database\2 | adma201801732-sup-0001-s1.pdf | MnO/C nanocomposite |  | The MnO/C nanocomposite was obtained through thermal composition of the above obtained Mn-BTC precursor in a nitrogen atmosphere at 570°C for 2 h with a heating rate of 10°C /min.
D:\github\MatDataMiner\ORR\ORR_Database\2 | adma201801732-sup-0001-s1.pdf | MnO/C-HCl |  | To obtain samples of MnO/C-HCl, the as-annealed MnO/C powders were further treated with excess of 3M HCl and washed with a copious amount of distilled water several times and finally dried in vacuum oven.
D:\github\MatDataMiner\ORR\ORR_Database\2 | adma201801732-sup-0001-s1.pdf | Mn/C-NO |  | The final product of Mn/C-NO was obtained with further annealing process of MnO/C-HCl under NH3 atmosphere at 900°C for 1 h.
D:\github\MatDataMiner\ORR\ORR_Database\2 | adma201801732-sup-0001-s1.pdf | Graphene-N |  | The Graphene-N used as reference was synthesized with a modified Hummers’ method, further with same annealing process under NH3 atmosphere as for Mn/C-NO.
D:\github\MatDataMiner\ORR\ORR_Database\2 | adma201801732-sup-0001-s1.pdf | Mn-ZIF-HNO3 |  | The synthesis of Mn-ZIF-HNO3: 100mg ZIF-8 powder was dissolved in 20ml methanol to form a clear solution, and then 1ml solution containing 5mg Mn metal salt was injected into above solution followed by vigorous stirring for 12h. The product was filtered and washed one time with methanol and finally dried in oven at 60°C. The powder of Mn-ZIF was transferred into a ceramic boat and placed in a tube furnace. The sample was heated to 900°C with a heating rate of 5 °C min-1 and kept for 3h under flowing argon gas. The derived carbon material was then treated with 4M HNO3 for 24 h to obtain Mn-ZIF-HNO3.
D:\github\MatDataMiner\ORR\ORR_Database\20 | ja9b09352_si_001.pdf | silica sphere |  | the silica nanospheres were prepared by using the Stöber method. Typically, TEOS (tetraethyl orthosilicate, 6 ml) was added into ethanol (210 ml) under stirring. Then ammonium hydroxide (25 wt%, 7.2 ml) and water (42 ml) were added to the above solution dropwise. The mixture was kept at room temperature for 24 h under stirring, forming the white suspension. The solid precipitate was subsequently separated by using the centrifuge at 8500 rpm for 10 min and washed by water and ethanol for 3 times. Finally, the SiO2 nanospheres were obtained in the vacuum oven at 65 °C for 12 h.
D:\github\MatDataMiner\ORR\ORR_Database\20 | ja9b09352_si_001.pdf | nitrogen and sulfur co-doped carbon (NSC) |  | the doped carbon were fabricated by using the silica nanospheres as the template. Briefly, 1-allyl-2-thiourea (1.0 g) and silica nanospheres (1.0 g) were mixed in the deionized water (5 ml) in a glass bottle at 80 °C for 2 h. The 1-allyl-2-thiourea can dissolve quite well at 80 °C because the melting point of 1-allyl-2-thiourea is 70-72 °C. The dissolved 1-allyl-2-thiourea can form a clear solution in the deionized water, facilitating its adsorption on the template (silica sphere) surface. The dried 1-allyl-2-thiourea coated silica nanospheres can be obtained by a slow evaporation process (60 °C in the oven). The achieved above samples were calcined at 900 °C for 3 h under an inert atmosphere. The ramp rate of the carbonization process is 5 °C min-1. The final product, nitrogen, and sulfur co-doped carbon, was obtained by removing the silica nanospheres template by using 5 M NaOH hot solution.
D:\github\MatDataMiner\ORR\ORR_Database\20 | ja9b09352_si_001.pdf | single metal atom/NSC (M-SAs/NSC, M=Fe, Co Ni) catalysts |  | the M-SAs/NSC (Fe, Co Ni-SAs/NSC) were also fabricated by using the silica nanospheres as the template. Typically, 1-allyl-2-thiourea (1.0 g) and silica nanospheres (1.0 g) were mixed in the deionized water (5 ml) with 5 mg Fe(NO3)3, Co(NO3)2, Ni(NO3)2 in a glass bottle at 80 °C for 2 h, respectively. The dissolved 1-allyl-2-thiourea and metal precursor can form a clear solution in the deionized water, facilitating its adsorption on the template (silica sphere) surface. The samples can be obtained by a slow evaporation process (60 °C in the oven). The achieved above materials were then calcined at 900 °C for 3 h under an inert atmosphere. The ramp rate of the carbonization process is 5 °C min-1. The final product, M-SAs/NSC (Fe-SAs/NSC, Co-SAs/NSC, Ni-SAs/NSC), was obtained by removing the silica nanospheres template by using
D:\github\MatDataMiner\ORR\ORR_Database\200 | Angew Chem Int Ed - 2022 - Gu - Activation of Main‐Group Antimony Atomic Sites for Oxygen Reduction Catalysis.pdf | Sb1/NG(O) |  | Under the guidance of theoretical calculations, we synthesized the Sb SACs with out-of-plane O groups on N-doped graphene (Sb1/NG(O)), with Sb1/NG as the reference (Figure S15). The Sb SACs were synthesized using graphene oxide (GO) as the source of the oxygen-containing functional groups (Figure 2a). Overall, Sb3+ ions were first adsorbed on the GO, and then are anchored by vacancies and nitrogen atoms generated during annealing (Figure S16).
D:\github\MatDataMiner\ORR\ORR_Database\200 | Angew Chem Int Ed - 2022 - Gu - Activation of Main‐Group Antimony Atomic Sites for Oxygen Reduction Catalysis.pdf | NG(O) |  | For comparison, metal-free N-doped graphene with the oxygen-containing functional groups (NG(O)) was synthesized without the addition of metal source (Figure S17).
D:\github\MatDataMiner\ORR\ORR_Database\200 | anie202202200-sup-0001-misc_information.pdf | Sb1/NG(O) |  | 10 mL GO solution mixed with 40 mL deionized water containing 0.10 g SbCl3 (dissolve with 10 ml ethylene glycol), marked as solution A. 2 g melamine was added to 40 mL deionized water containing 1.5 mL formaldehyde, followed by keeping at 80 °C until dissolving and marked as solution B. The two solutions were mixed together and kept at 80 °C for 6 h. After cooling down to room temperature, the dark gray powder was obtained through vacuum filtration. The sample was dried at 80 °C overnight in the oven. To attain the single atom catalyst, 0.5 g of the above sample was put into the furnace and heated to 700 °C with a heating rate of 3 °C/min.
D:\github\MatDataMiner\ORR\ORR_Database\200 | anie202202200-sup-0001-misc_information.pdf | Sb1/NG |  | The sample of Sb1/NG was prepared according to the similar synthesis procedures and heated to 600 °C.
D:\github\MatDataMiner\ORR\ORR_Database\201 | d2ta04255j.pdf | Fe–N4/NP-PHC | Not specified | Typically, 0.0275 g FeCl3$6H2O, 1.6 g NaNO3, and 2.4 g C6H12O6 were simultaneously dissolved in 30 mL deionized water under stirring. 2.0 g of melamine phosphate and 5 mL HCl solution (0.5 mol L1) were then subsequently added to the above solution. The mixed solution was further transferred into a Teon-lined stainless-steel autoclave and subsequently heated at 120 C for 12 h. The products were then collected and washed with deionized water before drying by lyophilization, and the obtained melamine-cyanurate precursor supermolecule containing Fe ions is denoted as Fe-M-CA. Finally, Fe-M-CA was pyrolyzed at 900 C for 2 h under an N2 atmosphere, and the Fe–N4/NP-PHC sample was obtained.
D:\github\MatDataMiner\ORR\ORR_Database\201 | d2ta04255j.pdf | Fe-free NP-PHC | Not specified | A Fe-free NP-PHC sample was also prepared via the same procedure without the addition of FeCl3$6H2O.
D:\github\MatDataMiner\ORR\ORR_Database\201 | d2ta04255j.pdf | P-free Fe–N4/N-PHC | Not specified | The P-free Fe–N4/N-PHC sample was prepared via the same procedure by replacing melamine phosphate with melamine.
D:\github\MatDataMiner\ORR\ORR_Database\202 | cs2c00697_si_001.pdf | Fe-N/S-CNT-GR samples |  | Multi-walled carbon nanotubes (CNTs, Hanwha Nanotech) were refined in 1 M HCl at 60 °C for 1 day and oxidized with an acid mixture (nitric acid (69 %) + concentrated sulfuric acid (90 %) with a volumetric ratio of 1:3) at 60 °C for 3 h. The oxidized CNTs (Ox–CNTs) were filtered by an ample amount of de-ionized (DI) water, dialyzed in a 0.1 % Triton X–100 solution for 3 days, and dried in a vacuum oven. For the preparation of CNT–Graphene oxide (CNT–GO) architecture, a total of 160 mg Ox-CNT and graphene oxide (ACS Material) (with a weight ratio of 2:1) were mixed and sonicated in water. The iron (II) phthalocyanine (FePc, Sigma-Aldrich)-adsorbed CNT–GO was first prepared by a simple hydrothermal reaction at 180°C for 12 h and freeze-dried for 1 day. During the hydrothermal reaction, FePc precursors are strongly anchored to the CNT and GO surfaces through π-π interactions with their oxygen-containing functional groups. Three secondary precursors of melamine (Mel), L–cysteine (Cys), and dicyanamide (Dcm) were then added in 10 mL of a FePc/CNT-GO (120 mg) suspension. The suspension was stirred at room temperature for 24 h to allow full polymerization and oven-dried for 1 day to remove the remaining moisture. The organic layers coated CNT–GO hybrid (FePc@Mel,Cys,Dcm) was then transferred into the crucible purged with argon (Ar) gas to make the inert atmosphere. The crucible was immediately moved into a household microwave (2.45 GHz) and microwaved for just 4 min. The resulting powder was ground in a mortar and etched in 0.5 M H2SO4 at 80 °C for 8 h. After filtering with DI water several times, the samples were dried at 70 °C in a vacuum oven overnight to obtain the final form of Fe-N/S-CNT-GR samples.
D:\github\MatDataMiner\ORR\ORR_Database\202 | noh-et-al-2022-molecularly-engineered-carbon-platform-to-anchor-edge-hosted-single-atomic-m-n-c-(m-fe-co-ni-cu).pdf | Fe−N/S-CNT−GR | 3.2 wt % Fe | In order to stabilize edge-hosted, well-isolated single-atomic Fe−N moieties, we designed an ACP around a 3D structured CNT−GO hybrid substrate. The hybrid eﬀectively alleviates CNT bundling and GR stacking that commonly occur when CNT and GR are used solely, by becoming a spacer for each other to construct a 3D structure. Figure 1 depicts the overall synthesis procedure, elucidating the molecular engineering of the ACP and the selective microwave pyrolysis. First, iron(II)-coordinated phthalocya-nine (FePc) adsorbs on the CNT−GO hybrid under a hydrothermal condition, and room-temperature in situ polymerization of three organic monomers, melamine (C3H6N6), cysteine (HOOC-CH-(NH2)-CH2-SH), and dicya-namide (C2N3−), forms a polymeric sheath around the CNT−GO substrate, which we call “a ACP” (see methods for details). During the in situ radical polymerization, the thiol group in L-cysteine plays critical roles. First, the iron ion is strongly anchored by forming a metal−sulfur chemical bond, as revealed by X-ray photoelectron spectroscopy (XPS) and XAS in Figures S1 and S2 of the Supporting Information (SI). The Fe 2p XPS conﬁrms a slight shift toward higher binding energies in the polymerized sample (FePc@Mel,Cys,Dcm/CNT-GO), suggesting formation of Fe−S bonds. Furthermore, as displayed in Fe K-edge X-ray absorption near-edge structure (XANES) spectra, the intensity of the pre-edge peak at 7112 eV, indicating an electric dipole transition from the Fe 1s core level to the unoccupied p states, is much lower for organic layer-coated CNT−GO (FePc@Mel,Cys,Dcm/CNT−GO) than for FePc/CNT−GO. This implies that Fe in FePc@Mel,Cys,Dcm/CNT−GO is in a more electron-poor state (Fe∂+) due to charge transfer from the metal to the sulfur. This is also reﬂected in the extended X-ray absorption ﬁne structure (EXAFS) spectra, which indicates that the ﬁrst shell scattering peak shifts slightly to larger distances due to the formation of metal-sulfur bonds. Concurrently, many sulfur-containing terminal groups such as C−S−C, NCS, and S−CN are generated, which limit chain growth to form a ACP of small grains with abundant edges and steps around the CNT−GO hybrid surfaces as observed by Fourier-transform infrared spectra in Figure S3. These bonds are decomposed during the subsequent pyrolysis step to contribute to pore formation in a ACP as evidenced by thermogravimetric analyses in Figure S4. Subsequent microwave irradiation for only a few minutes anchors the atomically dispersed Fe−N moieties onto the highly graphitized ACP. As carbon is an excellent microwave absorber, the CNT−GO hybrid preferentially absorbs incident microwave irradiation through rotational or vibrational excitation on carbon atoms, which heats up in seconds, converting the polymer sheath into a highly graphitized carbon structure. The intensively generated heat in CNT−GO hybrid@ACP is immediately transferred to FePc to drive their pyrolysis reaction. The microwave pyrolysis proceeds much faster than conventional thermal reaction in a furnace by a direct energy transfer from CNT−GO hybrid@ACP to the precursor.37 The original macrocycles are decomposed and remodeled into single-atomic Fe−N moieties immobilized on edges and steps of the ACP. The intensive microwave heating is responsible for the highly graphitized carbon structure of the ACP and strong Fe−N−C bonds, whereas extremely short heating time suppresses migration and agglomeration of the single-atomic Fe−N moieties. Thus, microwave pyrolysis decouples those contradicting requirements with conventional pyrolysis methodsachieving atomic dispersion of the metal without agglomeration and, at the same time, its strong anchoring onto the carbon support. In addition, small amounts of sulfur atoms are introduced into the carbon lattice during the carbonization for natural doping. The eﬀects of position-distinctive Fe sites and sulfur atom incorporation on catalytic pathways are discussed later based on theoretical studies. To synthesize the ﬁnal form of catalyst denoted as Fe−N/S-CNT−GR, an acid treatment was conducted to remove weakly immobilized metal sites (ﬁnally showing 3.2 wt % Fe) and amorphous carbon, which can induce undesirable demetallization or carbon corrosion during the electrocatalytic reactions.
D:\github\MatDataMiner\ORR\ORR_Database\203 | wang-et-al-2022-in-situ-s-doping-strategy-of-promoting-iron-coordinated-by-nitrogen-doped-carbon-nanosheets-for.pdf | S-Doped Fe-N-C Nanosheets (Fe-N-C-S) |  | Fe(II) ion coordinated S-containing copolymers with bis(imino)-pyridine based ligands were first synthesized via a Schiff base condensation of 2,6-diacetylpyridine (DAP) and triamterene (TIT) as both C and N sources, 2, 4-dithiobiurea (DTB) as the S source, in which the total 1.0 mmol of TIT and DTB with various molar ratios and NaCl (the added mass of NaCl was 10 times than that of TIT and DTB) were added into an agate jar together with 20 mL of ethanol followed by a ball-milling process at 600 rpm for 12 h. Then, 1.0 mmol of 2, 6-diacetylpyridine, 15.0 mg of acetic acid, and 1.0 mmol of FeCl2 were added one by one into the agate jar and ball-milled at 5 h intervals. Subsequently, these mixtures were continuously ball-milled overnight to obtain Fe2+ coordinated polymers. Finally, the sample was dried in an air oven and thermally treated at 850 °C in N2 for 2 h. The ramp rate of the furnace was 5 °C·min−1. The pyrolyzed sample was then washed in 0.5 M H2SO4 at 80 °C for 8 h followed by filtrating and rinsing with deionized (DI) water for several times and drying at 80 °C for 12 h to obtain the S-doped Fe-N-C catalyst. Based on the various mole ratios of DAP, TIT, and DTB, the corresponding samples were labeled as DAP1-TITx-DTBy (x and y mean the molar ratio, and their sum is 1.0).
D:\github\MatDataMiner\ORR\ORR_Database\204 | main.pdf | Cs2[B12H12] |  | [Et3NH]2[B12H12] was synthesized according to the method described in [39], and the water-soluble Cs2[B12H12] was further obtained by ion exchange. Caution! The preparation process of [Et3NH]2[B12H12] will be accompanied by the production of a large amount of H2, so be sure to keep the operating environment well-ventilated with no ﬁre source.
D:\github\MatDataMiner\ORR\ORR_Database\204 | main.pdf | ZIF-8 |  | First, 2.975 g (10 mmol) Zn(NO3)26H2O was dissolved in 500 mL methanol to form a solution A, and 3.284 g (40 mmol) 2-methylimidazole was dissolved in 500 mL methanol to form a solution B. Then, quickly add the solution A to the solution B under stirring conditions, stop stirring after 1 min and let it stand for 24 h. The white precipitate was ﬁltered and dried in vacuum at 60 C for 6 h to obtain ZIF-8.
D:\github\MatDataMiner\ORR\ORR_Database\204 | main.pdf | ZIF-8@B12 |  | 1 g ZIF-8 was re-dispersed in 200 mL water containing 0.407 g (1 mmol) Cs2[B12H12], stirred continuously for 12 h, and then ﬁltered to collect solids (named ZIF-8@B12).
D:\github\MatDataMiner\ORR\ORR_Database\204 | main.pdf | 1,10-phenanthroline Fe complex |  | Then, 0.541 g (3 mmol) 1,10-phenanthroline was fully dissolved in 200 mL hot water (90 C) and added into 10 mL aqueous solution with 0.127 g (1 mmol) FeCl2. The formed dark red solution (1,10-phenanthroline Fe complex) was allowed to stand for 6 h to ensure that the 1,10-phenanthroline fully complexed Fe2+.
D:\github\MatDataMiner\ORR\ORR_Database\204 | main.pdf | ZIF-8@B12@Fe |  | Subsequently, the above-mentioned ZIF-8@B12 was dispersed again (via ultrasonic) in the 1,10-phenanthroline Fe complex solution, stirred for 12 h, and then ﬁltered to collect the pink solid (named ZIF-8@B12@Fe).
D:\github\MatDataMiner\ORR\ORR_Database\204 | main.pdf | FeN4CB |  | The pyrolysis procedure for preparing FeN4CB from ZIF-8@B12@Fe is as follows. The pyrolysis was carried out in a tube fur- nace equipped with a high-temperature resistant quartz glass tube, where the carrier gas is high-purity Ar gas (99.999 wt%), the initial temperature is 30 C, the heating rate is 5 C min1, and the ﬁnal temperature is 1000 C (maintain 2 h).
D:\github\MatDataMiner\ORR\ORR_Database\205 | 1-s2.0-S2667109322000586-main.pdf | GA support | N/A | GO was prepared by the oxidation of graphite ﬂakes (Sigma-Aldrich) following a modiﬁed Hummers method.61 The aqueous GO solution (2 mg mL1) was hydrothermally treated at 180C in an autoclave for gelation. After freeze-drying, the porous GO gel was thermally reduced in a quartz tube furnace at 700C for 3 h with a ﬂow of Ar-5%H2 at 50 sccm, achieving the GA support.
D:\github\MatDataMiner\ORR\ORR_Database\205 | 1-s2.0-S2667109322000586-main.pdf | FePc–O–defect ADC | N/A | In a typical experiment, 3 mg FePc (Fisher, used as received without further puriﬁcation), 18 mg GA, 2 mL ethylene glycol, and 38 g agate balls were added into an 80-mL agate grinding bowl (with a useful capacity of 10–30 mL) inside a glove box. After they were purged with Ar (99.998%) and sealed, planetary ball milling (Fritsch Pul-verisette six classic line) was carried out at 250 rpm for 15 min followed by a 5-min pause. The operation was repeated for 40 iterations. The ball-milled product was collected by washing with isopropyl alcohol/water and vacuum ﬁltration 5 times. FePc was reported to have negligible solubility in isopropyl alcohol.62
D:\github\MatDataMiner\ORR\ORR_Database\205 | 1-s2.0-S2667109322000586-main.pdf | The dry ball-milled baseline | N/A | The dry ball-milled baseline, with 3 mg FePc and 18 mg GA, was prepared by the same ball-milling param-eters as mentioned previously, except that there was no addition of ethylene glycol as liquid media;
D:\github\MatDataMiner\ORR\ORR_Database\205 | 1-s2.0-S2667109322000586-main.pdf | P-FePc@GA | N/A | (2) P-FePc@GA (a physical mixture of FePc aggregates and GA) was pre-pared using a modiﬁed procedure for carbon-supported FePc particles;15 speciﬁcally, 18 mg FePc and 18 mg GA were stirred in 5 mL N,N-dimethylformamide (DMF) for 1 h, followed by washing and drying;
D:\github\MatDataMiner\ORR\ORR_Database\205 | 1-s2.0-S2667109322000586-main.pdf | FePc–O ADC | N/A | and (3) the atomically dispersed FePc–O ADC with bare O-coordination was prepared by dispersing 3 mg FePc and 18 mg GA in 10 mL isopropyl alcohol, respectively, under ultrasonication. The FePc suspension was added into the GA suspension drop by drop under continuous ultrasonication. The mixed sus-pension was further treated by repeated ultrasonication, followed by stirring, and the resulted catalysts were collected by vacuum ﬁltration.
D:\github\MatDataMiner\ORR\ORR_Database\205 | 1-s2.0-S2667109322000586-mmc1.pdf | FePc−O ADC |  | The latter is an ultrasonication-prepared baseline consisting primarily of molecularly dispersed FePc with bare O-coordination (see Figure 3 and S10).
D:\github\MatDataMiner\ORR\ORR_Database\205 | 1-s2.0-S2667109322000586-mmc2.pdf | GA support |  | GO was prepared by the oxidation of graphite ﬂakes (Sigma-Aldrich) following a modiﬁed Hummers method.61 The aqueous GO solution (2 mg mL1) was hydrothermally treated at 180C in an autoclave for gelation. After freeze-drying, the porous GO gel was thermally reduced in a quartz tube furnace at 700C for 3 h with a ﬂow of Ar-5%H2 at 50 sccm, achieving the GA support.
D:\github\MatDataMiner\ORR\ORR_Database\205 | 1-s2.0-S2667109322000586-mmc2.pdf | FePc–O–defect ADC |  | In a typical experiment, 3 mg FePc (Fisher, used as received without further puriﬁcation), 18 mg GA, 2 mL ethylene glycol, and 38 g agate balls were added into an 80-mL agate grinding bowl (with a useful capacity of 10–30 mL) inside a glove box. After they were purged with Ar (99.998%) and sealed, planetary ball milling (Fritsch Pulverisette six classic line) was carried out at 250 rpm for 15 min followed by a 5-min pause. The operation was repeated for 40 iterations. The ball-milled product was collected by washing with isopropyl alcohol/water and vacuum ﬁltration 5 times. FePc was reported to have negligible solubility in isopropyl alcohol.62
D:\github\MatDataMiner\ORR\ORR_Database\205 | 1-s2.0-S2667109322000586-mmc2.pdf | dry ball-milled baseline |  | The dry ball-milled baseline, with 3 mg FePc and 18 mg GA, was prepared by the same ball-milling parameters as mentioned previously, except that there was no addition of ethylene glycol as liquid media;
D:\github\MatDataMiner\ORR\ORR_Database\205 | 1-s2.0-S2667109322000586-mmc2.pdf | P-FePc@GA |  | P-FePc@GA (a physical mixture of FePc aggregates and GA) was prepared using a modiﬁed procedure for carbon-supported FePc particles;15 speciﬁcally, 18 mg FePc and 18 mg GA were stirred in 5 mL N,N-dimethylformamide (DMF) for 1 h, followed by washing and drying;
D:\github\MatDataMiner\ORR\ORR_Database\205 | 1-s2.0-S2667109322000586-mmc2.pdf | atomically dispersed FePc–O ADC |  | the atomically dispersed FePc–O ADC with bare O-coordination was prepared by dispersing 3 mg FePc and 18 mg GA in 10 mL isopropyl alcohol, respectively, under ultrasonication. The FePc suspension was added into the GA suspension drop by drop under continuous ultrasonication. The mixed suspension was further treated by repeated ultrasonication, followed by stirring, and the resulted catalysts were collected by vacuum ﬁltration.
D:\github\MatDataMiner\ORR\ORR_Database\206 | 12274_2022_5164_MOESM1_ESM.pdf | ZIFS sample |  | The 2-methylimidazole (1.3g) was firstly dissolved in 30 ml methanol with well stirring (solution I ). Second, Zn(NO3)2·6H2O (1g), Dibenzyl disulfide (0.73g) were dissolved in 30 ml methanol with stirring to prepare well dissolving solution II. Then, solution I was quickly added into solution II with strong stirring for 0.5 h at room temperature. Next, the mixture solution was transferred into a 200 ml Teflon-lined stainless-steel autoclave and heated at 120 °C for 12h. The as-prepared products were collected by centrifugation process and washed with methanol for three times. Finally, they were dried at 70 °C under vacuum condition for 12 h. The obtained powders was transferred into ceramic boat and calcined at 950 °C for 3h under nitrogen gas. The dry powder was then activated by heating (at a ramp rate of 3 °C min-1) a KOH/ZIFS mixture (at KOH/ZIFS weight ratio of 4) under nitrogen to a final temperature of 600 °C for 2 h. The mixture were then thoroughly washed with water to remove any inorganic salts until neutral pH and finally dried in an oven (120 °C). And the ZIFS sample can be obtained.
D:\github\MatDataMiner\ORR\ORR_Database\206 | 12274_2022_5164_MOESM1_ESM.pdf | ZIF sample |  | The synthesis method of of ZIF sample was similar to that of ZIFS sample, except without Dibenzyl disulfide.
D:\github\MatDataMiner\ORR\ORR_Database\206 | 12274_2022_5164_MOESM1_ESM.pdf | Co-ZIFS sample |  | In a typical synthesis of Co-ZIFS, 50 mg of ZIFS powder and 40 mg of Co(II) meso-Tetraphenylporphine (CoPor) were mixed in 40 mL of DMF, respectively. The above two mixtures were dispersed by sonication for at least 1 h. Then, CoPor-DMF dispersion solution was added to the ZIFS-DMF suspension drop by drop. The mixed suspension was further stirred for 24 h at room temperature. After vacuum filtration and washed with DMF for many times until colourless, the Co-ZIFS sample can be obtained by a dry process in a vacuum oven at 60 oC for 12 h.
D:\github\MatDataMiner\ORR\ORR_Database\206 | 12274_2022_5164_MOESM1_ESM.pdf | Co-ZIFS-x (x=60, 200, 400) samples |  | Typically, the powder of Co-ZIFS was placed in a tube furnace, kept at desired temperature (60, 200, 400) for 2 h with a heating rate of 3 oC min-1 under flowing N2 gas, and then naturally cooled to room tem-perature. The Co-ZIFS-x (x=60, 200, 400) samples were directly used without any post-treatment.
D:\github\MatDataMiner\ORR\ORR_Database\206 | 12274_2022_5164_MOESM1_ESM.pdf | CoPor-60 and Co-ZIF-60 samples |  | The synthesis methods of CoPor-60 and Co-ZIF-60 samples were similar to that of Co-ZIFS-60 sample, except the supports were Carbon for CoPor-60 and ZIF for Co-ZIF-60.
D:\github\MatDataMiner\ORR\ORR_Database\207 | aenm202303740-sup-0001-suppmat.pdf | Melamine-Zn Complex |  | For preparing Melamine-Zn Complex, 1.89 mmol of ZnCl2 was dissolved in 24 mL of deionized water under magnetic stirring at 70 °C. Subsequently, 0.70 mmol of melamine was added to the above solution under stirring for 10 min. The resulting mixture was transferred into a Teflon-lined stainless steel autoclave (thorough pickling treatment) and heated at 180 °C for 24 h. The obtained white solid product was collected by filtration, washed with N, N-Dimethylformamide and ethanol, and finally dried at 130 °C overnight.
D:\github\MatDataMiner\ORR\ORR_Database\207 | aenm202303740-sup-0001-suppmat.pdf | NH2-MOF-Zn-Sn | yielding NH2-MOF-Zn-Sn. | The NH2-MOF-Zn-Sn was synthesized via hydrothermal reaction of 2-aminoterephthalic acid (NH2-BDC), melamine, ZnCl2, and SnCl2·2H2O in deionized water at 180 °C. Typically, 1.89 mmol of ZnCl2 and 0.01 of mmol SnCl2·2H2O were dissolved in 24 mL of deionized water at 70°C, follow by adding 1.40 mmol of NH2-BDC. After about 5 min, 0.20 mmol of melamine (NH2-BDC/Melamine=7: 1) was added to the yellow dispersed solution and mixed together for 10 min. Subsequently, the resulting mixture was performed a hydrothermal reaction at 180 °C for 24 h. The precipitate was washed with N, N-Dimethylformamide and ethanol, and dried at 130 °C overnight, yielding NH2-MOF-Zn-Sn.
D:\github\MatDataMiner\ORR\ORR_Database\207 | aenm202303740-sup-0001-suppmat.pdf | NH2-MOF-Zn-Sn & Melamine-Zn |  | The NH2-MOF-Zn-Sn & Melamine-Zn was prepared by using the same method as NH2-MOF-Zn-Sn except the molar ratio of NH2-BDC/Melamine was changed to 2:1.
D:\github\MatDataMiner\ORR\ORR_Database\207 | aenm202303740-sup-0001-suppmat.pdf | NH2-MOF-Zn & Melamine-Zn |  | The NH2-MOF-Zn & Melamine-Zn was by a one-pot hydrothermal reaction of ZnCl2, NH2-BDC, and melamine. Typically, 1.89 mmol of ZnCl2 was dissolved in 24 mL of deionized water at 70 °C, following by adding 1.40 mmol of NH2-BDC under stirring. After about 5 min, 0.70 mmol of melamine (NH2-BDC/Melamine=2: 1) was added to the yellow dispersed solution and mixed together for 10 mins. Subsequently, the resulting mixture was performed a hydrothermal reaction at 180 °C for 24 h. The precipitate was washed with N, N-Dimethylformamide and ethanol, and then dried at 130 °C overnight.
D:\github\MatDataMiner\ORR\ORR_Database\207 | aenm202303740-sup-0001-suppmat.pdf | NH2-BDC-Zn-Sn |  | For preparing NH2-BDC-Zn-Sn, 1.89 mmol of ZnCl2 and 0.01 mmol of SnCl2·2H2O were dissolved in 24 mL of deionized water under magnetic stirring at 70 °C, and then 1.40 mmol of NH2-BDC was quickly added into the above solution under stirring. Then, the resulting mixture was transferred into a Teflon-lined stainless steel autoclave (thorough pickling treatment) and reacted at 180 °C for 24 h. The obtained precipitate was collected by filtration, washed with N, N-Dimethylformamide and ethanol, and dried at 130°C overnight.
D:\github\MatDataMiner\ORR\ORR_Database\207 | aenm202303740-sup-0001-suppmat.pdf | SnNP/Sn-N/O-C |  | SnNP/Sn-N/O-C, Sn-N/O-C and N/O-C catalysts were prepared by one-step pyrolysis of NH2-MOF-Zn-Sn (NH2-BDC/Melamine=7: 1), NH2-MOF-Zn-Sn & Melamine-Zn (NH2-BDC/Melamine=2: 1) and NH2-MOF-Zn & Melamine-Zn at 1000 °C under Ar atmosphere for 3 h, respectively.
D:\github\MatDataMiner\ORR\ORR_Database\207 | aenm202303740-sup-0001-suppmat.pdf | Sn-N/O-C |  | SnNP/Sn-N/O-C, Sn-N/O-C and N/O-C catalysts were prepared by one-step pyrolysis of NH2-MOF-Zn-Sn (NH2-BDC/Melamine=7: 1), NH2-MOF-Zn-Sn & Melamine-Zn (NH2-BDC/Melamine=2: 1) and NH2-MOF-Zn & Melamine-Zn at 1000 °C under Ar atmosphere for 3 h, respectively.
D:\github\MatDataMiner\ORR\ORR_Database\207 | aenm202303740-sup-0001-suppmat.pdf | N/O-C |  | SnNP/Sn-N/O-C, Sn-N/O-C and N/O-C catalysts were prepared by one-step pyrolysis of NH2-MOF-Zn-Sn (NH2-BDC/Melamine=7: 1), NH2-MOF-Zn-Sn & Melamine-Zn (NH2-BDC/Melamine=2: 1) and NH2-MOF-Zn & Melamine-Zn at 1000 °C under Ar atmosphere for 3 h, respectively.
D:\github\MatDataMiner\ORR\ORR_Database\207 | aenm202303740-sup-0001-suppmat.pdf | Sn-N-C | yielding carbon embedded N-coordinated Sn metal (Sn-N-C) catalysts. | The Sn-N-C catalyst was synthesized by pyrolysis of Sn-doped ZIF-8 precursors. For preparing Sn-doped ZIF-8 precursors, the molar ratio of Zn(NO3)2·6H2O to SnCl2·2H2O was kept at 189: 1 (the same molar ratio of Zn2+/Sn2+ as NH2-MOF-Zn-Sn synthesis). Typically, 1.89 mmol of Zn(NO3)2·6H2O and 0.01 mmol of SnCl2·2H2O were dissolved in 50 ml of methanol solution in a round-bottom flask, and then vigorously stirred for 10 min. The above solution was rapidly poured into 50 ml of methanol solution containing 7.50 mmol of 2-methylimidazole, and then the mixture was vigorously stirred for 15 h. After that, the obtained Sn-doped ZIF nanocrystals were collected by centrifugation, washed at least three times with ethanol, and subsequently vacuum-dried at 80 °C overnight. Finally, the Sn-ZIF precursors were heated at 1000 °C for 3 h under Ar flow, yielding carbon embedded N-coordinated Sn metal (Sn-N-C) catalysts.
D:\github\MatDataMiner\ORR\ORR_Database\207 | aenm202303740-sup-0001-suppmat.pdf | NH2-MOF-Zn-Sn & Melamine-Zn (NH2-BDC/Melamine = 7: 6) |  | In the same synthetic routes as NH2-MOF-Zn-Sn & Melamine-Zn, when the molar ratio of NH2-BDC/Melamine was 7: 6, the precursor was synthesis and denoted as NH2-MOF-Zn-Sn & Melamine-Zn (NH2-BDC/Melamine = 7: 6).
D:\github\MatDataMiner\ORR\ORR_Database\207 | aenm202303740-sup-0001-suppmat.pdf | Sn-N/O-C (NH2-BDC/Melamine=7: 6) |  | After subsequent carbonization of, the Sn-N/O-C (NH2-BDC/Melamine=7: 6) was obtained.
D:\github\MatDataMiner\ORR\ORR_Database\208 | 1-s2.0-S0021979724010567-main.pdf | FeSA-BNC |  | Synthesis of FeSA-BNC: 0.184 g Ferroceneboronic acid, 0.9 g Zn (NO3)2⋅6H2O and 11 g 2-Methylimidazole were dissolved separately in 30 mL deionized water. Once they were completely dissolved, these solutions were mixed and stirred for 6 h. Subsequently, the mixture was centrifuged, washed with deionized water, and freeze-dried. Ultimately, the product was acquired by subjecting it to calcination in an argon atmosphere at a temperature of 900 0C for a duration of 2 h.
D:\github\MatDataMiner\ORR\ORR_Database\208 | 1-s2.0-S0021979724010567-main.pdf | FeSA-NC |  | For the preparation of FeSA-NC, all steps are the same except the replacement of Ferroceneboronic acid with Ferrocene.
D:\github\MatDataMiner\ORR\ORR_Database\21 | 10.1039_c7cc05476a.pdf | Co-P,N-CNT |  | As illustrated in Fig. 1a, a one-step in situ nanospace-confined pyrolysis strategy (see details in the ESI) was developed to prepare Co-P,N-CNT. Briefly, resorcinol-melamine-formaldehyde coated MWCNTs (RMF@CNT) was obtained by condensation polymerization of resorcinol, melamine (nitrogen precursor), and formaldehyde on the surface of pre-treated MWCNTs via a Stöber method.7a Fig. S1 shows the transmission electron microscopy (TEM) images of pre-treated MWCNTs with average diameter of 12 nm and without observation of remnant metal particles. After homogenously wrapping with RMF sheath, the average diameter increased to 70 nm (Fig. S2a). The RMF sheath contains a large number of micropores (Fig. S2b) with diameter between 2-4 nm (Fig. S2c,d). These micropores acted as the pathway for Co and P precursors (Co(NO3)2∙6H2O and triphenylphosphine (TPP), respectively) to permeate and coordinate to C and N atoms around the pores during pyrolysis process. After pyrolysis at 800 °C under N2 atmosphere, Co-P,N-CNT was obtained without any further treatment.
D:\github\MatDataMiner\ORR\ORR_Database\21 | 10.1039_c7cc05476a.pdf | Co-P-N@CNT |  | Co-P-N@CNT was prepared by directly annealing the mixture of MWCNTs, melamine, TPP and Co(NO3)2∙6H2O, followed by removing metallic Co with acid treatment, which can leave the atomic-scaled Co-Nx-Py-C species on the MWCNTs.
D:\github\MatDataMiner\ORR\ORR_Database\21 | c7cc05476a1.pdf | resorcinol-melamine-formaldehyde coated CNTs (RMF@CNT) |  | RMF@CNT is prepared by polymerization of resoricinol, formaldehyde and melamine on the surface of the MWCNTs. MWCNTs were first pre-treated in a HNO3/H2SO4 (v/v =1 : 3) mixed solution and refluxing at 70 °C for 2 h. The obtained solid was filtered using filter polytetrafluoroethylene membrane, and washed with deionized water until the pH of the filtrate reached 7 followed by drying in vacuum at 60 °C for 4 h. CNTs were dissolved in 20 mL of deionized water and sonication for 30 min. Then, 20 mL of ethanol, 30 mL of deionized water, and 0.25 mL of ammonia were added to the above solution at 70 °C under stirring. After 30 min, 0.37 mL of formaldehyde (37 wt%) and 275 mg resorcinol were added the mixture and stirring for another 30 min. Next, 630 mg melamine and 1.105 mL of formaldehyde were added to the above mixture and continued stirring for 24 h, followed by hydrothermal treatment at 120 °C for 24 h. The obtained RMF@CNT were collected by centrifugation, washed with ethanol and water for several times, and dried at 60 °C.
D:\github\MatDataMiner\ORR\ORR_Database\21 | c7cc05476a1.pdf | Co-P,N-CNT |  | In typical synthesis, the as-prepared RMF@CNT, triphenylphosphine (TPP), and cobalt nitrate hexahydrate (Co(NO3)2∙6H2O) (mass ratio is 10:10:1) were immersed in 20 mL of deionized water and stirred for 2 h followed by sonication for 2 h. After drying in the oven at 80 °C for 24 h, the resulted powder was annealed at a rate of 5 °C min-1 to 800 °C under an N2 gas flow for 2 h. Afterwards, the sample was allowed to cool naturally to room temperature, named Co-P,N-CNT. Furthermore, PN-CNT and Co-N-CNT samples were obtained via the similar method but without Co(NO3)2∙6H2O or TPP.
D:\github\MatDataMiner\ORR\ORR_Database\21 | c7cc05476a1.pdf | PN-CNT |  | In typical synthesis, the as-prepared RMF@CNT, triphenylphosphine (TPP), and cobalt nitrate hexahydrate (Co(NO3)2∙6H2O) (mass ratio is 10:10:1) were immersed in 20 mL of deionized water and stirred for 2 h followed by sonication for 2 h. After drying in the oven at 80 °C for 24 h, the resulted powder was annealed at a rate of 5 °C min-1 to 800 °C under an N2 gas flow for 2 h. Afterwards, the sample was allowed to cool naturally to room temperature, named Co-P,N-CNT. Furthermore, PN-CNT and Co-N-CNT samples were obtained via the similar method but without Co(NO3)2∙6H2O or TPP.
D:\github\MatDataMiner\ORR\ORR_Database\21 | c7cc05476a1.pdf | Co-N-CNT |  | In typical synthesis, the as-prepared RMF@CNT, triphenylphosphine (TPP), and cobalt nitrate hexahydrate (Co(NO3)2∙6H2O) (mass ratio is 10:10:1) were immersed in 20 mL of deionized water and stirred for 2 h followed by sonication for 2 h. After drying in the oven at 80 °C for 24 h, the resulted powder was annealed at a rate of 5 °C min-1 to 800 °C under an N2 gas flow for 2 h. Afterwards, the sample was allowed to cool naturally to room temperature, named Co-P,N-CNT. Furthermore, PN-CNT and Co-N-CNT samples were obtained via the similar method but without Co(NO3)2∙6H2O or TPP.
D:\github\MatDataMiner\ORR\ORR_Database\21 | c7cc05476a1.pdf | Co-P-N@CNT |  | The pre-treated MWCNTs, melamine, triphenylphosphine (TPP), and cobalt nitrate hexahydrate (Co(NO3)2∙6H2O) (mass ratio is 1:32:20:2) were immersed in 20 mL of deionized water and stirred for 2 h followed by sonication for 2 h. After drying in the oven at 80 °C for 24 h, the resulted powder was annealed at a rate of 5 °C min-1 to 800 °C under an N2 gas flow for 2 h and the sample was allowed to cool naturally to room temperature. Then, the as-obtained material was treated with 0.5 M H2SO4 for 24 h. Afterwards, the mixture was centrifuged, and the solid material was washed three times with distilled water and dried under ambient condition, named Co-P-N@CNT.
D:\github\MatDataMiner\ORR\ORR_Database\210 | xu-et-al-2024-creating-asymmetric-fe-n3c-n-sites-in-single-atom-catalysts-boosts-catalytic-performance-for-oxygen.pdf | C@PVI-(NCTPP)Fe-800 |  | The preparation of the catalyst C@PVI-(NCTPP)Fe-800 was outlined in Figure 1a following our previous reports.36,37 Briefly, polyvinylimidazole (PVI) was coated on the carbon black surface by an immersion method, to which the iron isoporphyrin 2-aza-5,10,15,20-tetraphenyl-21-carbaporphyrinato iron(III) bromide (NCTPP)Fe)43 was assembled via the axial imidazole coordination. The C@PVI-(NCTPP)Fe precursor was then pyrolyzed under a N2 atmosphere at 800 °C to produce the catalyst C@PVI-(NCTPP)Fe-800.
D:\github\MatDataMiner\ORR\ORR_Database\22 | c9ee02974e1.pdf | S precursor |  | In a typical synthesis, Na2S·9H2O (140.4mg) was dissolved in deionized (DI) water (11.7 ml) and subsequently S powder (32mg) was added in the above solution while ultrasonic dissolving. After ultrasonic dissolving for 5h at ambient conditions, the yellow clear and transparent solution was heated at 80 °C for 12 h in a Teflon autoclave. The S precursor was obtained after the solution was cooled down to room temperature.
D:\github\MatDataMiner\ORR\ORR_Database\22 | c9ee02974e1.pdf | Cu-SA/SNC |  | In a typical procedure, 50 mg CuPc, 1.2 g DCDA and 0.12g trimesic acid were dissolved in 5 mL of deionized water. 2ml S precursor was added then mixed together under vigorous stirring. The solution was continuously stirred and dried at 80 ℃. The obtained dried mixture was placed in the porcelain boat. The porcelain boat was placed in a quartz tube of a horizontal furnace. And then, the boat was annealed at 900 ℃ under the N2 atmosphere for 2 h with a ramping rate of 5 ℃/min, then cooled down to room temperature. Subsequently, the samples were leached in 0.5 M H2SO4 solution at 80 ℃ for 24 h to remove the free standing metallic residues, and washed thoroughly with ethanol and deionized water. Finally, the samples were dried in vacuum at 60 ºC for overnight.
D:\github\MatDataMiner\ORR\ORR_Database\22 | c9ee02974e1.pdf | Cu-SA/NC |  | Typically, 50 mg CuPc, 1.2 g DCDA and 0.12 g trimesic acid were dissolved in 5 mL of deionized water. The mixed solution was continuously stirred and dried at 80 °C. The mixture was transferred into a porcelain boat and placed in a tube furnace. Then the powder was heated from room temperature to 900 °C with a heating rate of 5 °C /min under the N2 atmosphere. After calcining for further 2 h at the desired temperature, the sample was naturally cooled to room temperature. Subsequently, the samples were leached in 0.5 M H2SO4 solution at 80 °C for 24 h. Finally, the samples were washed and dried.
D:\github\MatDataMiner\ORR\ORR_Database\22 | c9ee02974e1.pdf | NC |  | Trimesic acid (0.12 g) and DCDA (1.2 g) were mixed by grinding and annealed from room temperature to 900 °C with a heating rate of 5 °C /min under a N2 flow. After calcining for further 2 h at the desired temperature, the sample was naturally cooled to room temperature, denoted as NC.
D:\github\MatDataMiner\ORR\ORR_Database\22 | c9ee02974e1.pdf | SNC |  | Trimesic acid (0.12 g) and DCDA (1.2 g) were dissolved in 5 mL of deionized water. 2 ml S precursor was added then mixed together under vigorous stirring. The mixture was annealed at 900 °C under the N2 atmosphere for 2 h with a ramping rate of 5 °C/min, then cooled down to room temperature, denoted as SNC.
D:\github\MatDataMiner\ORR\ORR_Database\24 | 1-s2.0-S2405829722005761-main.pdf | SiO2 template |  | Typically, 20 mL of an ammonia solution was added to a mixture containing 100 mL of water and 300 mL of ethanol and magnetically stirred for 10 min. Then, 20 mL of tetraethyl silicate solution was injected into the mixed solution and magnetically stirred for 5 h. Then, the white powder was collected by centrifugation at 10000 rpm for 5 min. Finally, the centrifuged product was placed in a vacuum oven at 80◦C overnight.
D:\github\MatDataMiner\ORR\ORR_Database\24 | 1-s2.0-S2405829722005761-main.pdf | NC |  | To prepare nitrogen-doped carbon (NC), 5.95 g of Zn(NO3)2⋅6H2O was added to 150 mL of methanol solution and sonicated to form a uniform suspension, which was labeled as solution A. Then, 6.24 g of 2-MIM was added to 150 mL of methanol and stirred with a glass rod to accelerate dissolution and form a uniform dispersion; this solution was denoted as solution B. Solution B was added to solution A while stirring, magnetically stirred for 6 h, and collected by centrifugation. Finally, the obtained white powder was placed in a vacuum drying oven and dried at 60◦C for 12 h. Subsequently, the white product was placed in a quartz boat, heated in an N2 environment in a tube furnace at 5◦C min−1 to 1000◦C, and maintained for 2 h.
D:\github\MatDataMiner\ORR\ORR_Database\24 | 1-s2.0-S2405829722005761-main.pdf | LaNC |  | In addition, the preparation of nitrogen-doped carbon with La (LaNC) followed the same procedure as that of NC except that 1.08 g La(NO3)3⋅6H2O was added to solution A.
D:\github\MatDataMiner\ORR\ORR_Database\24 | 1-s2.0-S2405829722005761-main.pdf | PNC |  | To prepare porous nitrogen-doped carbon (PNC), 8.0 g of SiO2 and 5.95 g of Zn(NO3)2⋅6H2O were added to 150 mL of methanol solution, and a uniform suspension was formed using ultrasound, which was labeled as solution A. Then, 6.24 g of 2-MIM was added to 150 mL of methanol and stirred with a glass rod to accelerate the dissolution and form a uniform dispersion; this solution was denoted as solution B. Solution B was added to solution A while stirring, magnetically stirred for 12 h, and collected via centrifugation. Finally, the obtained white powder was placed in a vacuum drying oven and dried at 60◦C for 6 h. Then, the white product was placed in a quartz boat, and the temperature was programmed (5◦C min−1) to 1000◦C under an N2 atmosphere, maintained for 2 h, and then cooled naturally. The carbonized product was placed in a 6 M sodium hydroxide solution and etched for 24 h at 50◦C to remove the SiO2 template. The product was collected via centrifugation and suction filtration, and then the black powder was dried in at 60◦C under vacuum for 12 h. After cooling down to room temperature, the pyrolyzed product was subjected to acidic etching with 1 M H2SO4 for 12 h to remove the oxide.
D:\github\MatDataMiner\ORR\ORR_Database\24 | 1-s2.0-S2405829722005761-main.pdf | LaPNC |  | The preparation of porous nitrogen-doped carbon with La (LaPNC) followed exactly the same procedure as that of PNC except that 1.08 g La(NO3)3⋅6H2O was added to solution A.
D:\github\MatDataMiner\ORR\ORR_Database\25 | ja2c12933_si_001.pdf | P/Fe-N-C |  | 60 mg of Fe(NO3)3∙9H2O was dissolved in 200 mL methanol. After the solution was heated to 60 °C, 84 μL of phytic acid (PA, 50 % (w/w) in H2O) was injected into the above solution with vigorous stirring for 2 h. Afterward, methanol solutions containing 2.5 g of Zn(NO3)2·6H2O (200 mL) and 3.0 g of 2-methylimidazole (200 mL) were added sequentially. The mixture was stirred for 24 h at 60 °C. After that, the precipitates, named PA@Fe-ZIF-8, were centrifuged, washed, and dried. The PA@Fe-ZIF-8 powder was milled and then pyrolyzed in the tube furnace at 1000 °C for 1 h under an argon atmosphere. The heating rate and gas flow rate were set to be 35 °C min-1 and 50 mL min-1, respectively.
D:\github\MatDataMiner\ORR\ORR_Database\25 | ja2c12933_si_001.pdf | P/Fe@N-C |  | The P/Fe@N-C was synthesized using the same method as P/Fe-N-C, while 112 μL of PA and 90 mg of Fe(NO3)3∙9H2O were utilized.
D:\github\MatDataMiner\ORR\ORR_Database\25 | ja2c12933_si_001.pdf | Fe-N-C |  | 60 mg of Fe(NO3)3∙9H2O and 2.5 g of Zn(NO3)2·6H2O were dissolved in a 200 mL methanol solution. 200 mL methanol with 3.0 g of 2-methylimidazole were then added to the above mixture. After a 24 h reaction at 60 °C, Fe-ZIF-8 powder was collected by centrifuging and washing processes. Fe-N-C sample was obtained using the same thermal treatment as P/Fe-N-C.
D:\github\MatDataMiner\ORR\ORR_Database\25 | jacs.2c12933.pdf | P/Fe−N−C | N/A | Briefly, Fe(NO3)3·6H2O and phytic acid were mixed in a methanol solution to form the ferric phytates at 60 °C. Afterward, methanol solutions of Zn(NO3)2·6H2O and 2-methylimidazole were added sequentially. The products, named PA@Fe-ZIF-8, were collected after reacting for 24 h. This new material, named P/Fe−N−C, was obtained by the carbonization of the ferric phytate-modified Fe-doped zeolitic imidazolate framework (PA@Fe-ZIF-8).
D:\github\MatDataMiner\ORR\ORR_Database\26 | acsaem.1c02288.pdf | 3D-Co−N−C | Not reported | First, the precursor solution was prepared via dissolving 0.260 g of CoCl2 (2 mmol) in 50 mL of DI water under magnetic stirring, followed by adding 25 g of NaCl. Then, 0.62 g of THAM was added into the above mixture, stirring for another 0.5 h to adjust the pH to weak alkaline (pH = ca. 8.5). Subsequently, 100 mg of DA was mixed into the mixture and stirred intensely for 12 h, during which the self-assembled cross-linked PDA could coat on the NaCl templates and absorb a nanolayer of cobalt ions (Co2+) onto the surface. After this, freeze drying was applied to remove the water and maintain a homogeneous dispersion of Co-PDA and NaCl. The precursor obtained was named Co-PDA@NaCl. Then, 5.0 g of the as-obtained product was pyrolyzed under an Ar atmosphere in a quartz tube (900 °C for 2 h, 5 °C/min). After being cooled to room temperature, the product was washed with DI water and a 0.5 M HCl solution to remove NaCl templates and aggregated Co particles, respectively. The ﬁltered product was rinsed with DI water and ethanol several times and then dried at 80 °C for 12 h. Some of the obtained catalysts were subjected to a second annealing treatment, during which the catalysts were annealed again in Ar (830 °C for 2 h, 5 °C/min) and cooled naturally. The catalysts yielded were named as 3D-Co−N−C/3D-Co−N−C-annealing, respectively.
D:\github\MatDataMiner\ORR\ORR_Database\26 | acsaem.1c02288.pdf | 3D-Co−N−C-annealing | Not reported | First, the precursor solution was prepared via dissolving 0.260 g of CoCl2 (2 mmol) in 50 mL of DI water under magnetic stirring, followed by adding 25 g of NaCl. Then, 0.62 g of THAM was added into the above mixture, stirring for another 0.5 h to adjust the pH to weak alkaline (pH = ca. 8.5). Subsequently, 100 mg of DA was mixed into the mixture and stirred intensely for 12 h, during which the self-assembled cross-linked PDA could coat on the NaCl templates and absorb a nanolayer of cobalt ions (Co2+) onto the surface. After this, freeze drying was applied to remove the water and maintain a homogeneous dispersion of Co-PDA and NaCl. The precursor obtained was named Co-PDA@NaCl. Then, 5.0 g of the as-obtained product was pyrolyzed under an Ar atmosphere in a quartz tube (900 °C for 2 h, 5 °C/min). After being cooled to room temperature, the product was washed with DI water and a 0.5 M HCl solution to remove NaCl templates and aggregated Co particles, respectively. The ﬁltered product was rinsed with DI water and ethanol several times and then dried at 80 °C for 12 h. Some of the obtained catalysts were subjected to a second annealing treatment, during which the catalysts were annealed again in Ar (830 °C for 2 h, 5 °C/min) and cooled naturally. The catalysts yielded were named as 3D-Co−N−C/3D-Co−N−C-annealing, respectively.
D:\github\MatDataMiner\ORR\ORR_Database\27 | acsami.1c21445.pdf | CoPc | Not specified | As previously reported,24,25 CoPc was prepared by a solid-phase synthesis method named “phthalic anhydride−urea”. Typically, C8H4O3 (7.4 g), CO(NH2)2 (12 g), (NH4)2MoO4 (0.2 g), NH4Cl (1.0 g), and CoCl2·6H2O (1.7 g) were fully ground in a mortar. Then, the mixture was heated at 230 °C for 3 h in a muﬄe furnace. After cooling down, the products were fully washed by diluted HCl, deionized water (DW), ethanol, and acetone, respectively. After drying at 70 °C for 10 h under vacuum, pure CoPc was collected and named CoPc.
D:\github\MatDataMiner\ORR\ORR_Database\27 | acsami.1c21445.pdf | Co/N−C-800 | Not specified | For the preparation of Co/N−C (labeled Co/N−C-800), 0.5 g of CoPc was treated at 800 °C for 2 h in an Ar atmosphere. The above process undergoes sublimation, polymerization, dehydrogenation, denitrogenation, and thermal reduction for metal particles during the carbonization process.26 The thermogravimetric results (Figure S5) showed that the weight percentage of Co for Co/N−C-800 is 15.18 wt %. Similarly, Co/N−C-X (X = 700, 900, and 1000) were also prepared by the same method as Co/N−C-800 but altering the annealing temperature.
D:\github\MatDataMiner\ORR\ORR_Database\27 | acsami.1c21445.pdf | Co/C | Not specified | Co/C was prepared by the high-temperature calcination method using CoCl2·6H2O and XC-72 as the precursors. Typically, 0.5 g of XC-72 was dispersed in 20 mL of DW by ultrasonication and then CoCl2·6H2O (0.306 g) was added and stirred for 6 h. After drying at 70 °C under vacuum, the obtained products were immediately annealed at 800 °C for 2 h in a H2/N2 atmosphere. The resulting product was named Co/C with 15.18 wt % of Co.
D:\github\MatDataMiner\ORR\ORR_Database\27 | acsami.1c21445.pdf | N−C-800 | Not specified | For the preparation of N−C-800, 0.2 g of H2Pc was heated at 800 °C for 2 h in an Ar atmosphere with a heating rate of 5 °C min−1.
D:\github\MatDataMiner\ORR\ORR_Database\28 | acsnano.2c01748.pdf | ZIF-67@PDA |  | First, ZIF-67 was synthesized following our previous work.68 Next, the as-prepared ZIF-67 powders (0.1 g) were dispersed into 70 mL of Tris-HCl buffer solution (pH = 8.5) to form a suspension, and then 20 mL of dopamine (DA) (0.1 g) solution was dropwise added into the above suspension under continuous stirring at room temperature for 10 h. Subsequently, the product was obtained by centrifugation and washed several times in deionized water and then dried at room temperature.
D:\github\MatDataMiner\ORR\ORR_Database\28 | acsnano.2c01748.pdf | MS-CoSA-NC Electrocatalyst |  | The obtained ZIF-67@PDA powders were dispersed into 20 mL of deionized water and heated to 85 °C for 30 min to obtain Co-PDA, which was then added to 50 mL of mixed salt solution and submitted to ultrasonic treatment for 1 h and freeze-dried; subsequently, the resulting mixture powder was further pyrolyzed at 800 °C under a nitrogen atmosphere, and finally, the powders were washed with 1 M HCl solution and deionized water to remove the KCl templates and the aggregated Co particles.
D:\github\MatDataMiner\ORR\ORR_Database\28 | acsnano.2c01748.pdf | Co@NC Electrocatalyst |  | The obtained Co-PDA was placed in an inert atmosphere and further pyrolyzed at different temperatures (700 °C, 800 °C, and 900 °C), and finally, Co@NC-x (x = 700 °C, 800 °C, and 900 °C) samples were obtained by further washing with 1 M HCl solution and deionized water to remove aggregated metallic cobalt nanoparticles.
D:\github\MatDataMiner\ORR\ORR_Database\29 | acsnano.2c03565.pdf | Fe-1 | Not specified | In a typical procedure, 50 mg of CNTs (Nanjing XFNANO Materials Tech. Co. Ltd., 20−30 nm in diameter) were dispersed in the mixture of ethanol (50 mL) and water (15 mL) with the assistance of sonication. Then, 150 mg of dopamine hydrochloride and 1 mL of ammonium hydroxide were added into the mixture. After 2 h of reaction, 0.25 mL of TEOS was added dropwise into the mixture. The black precipitates were collected by centrifugation after 9 h of stirring. The sample was annealed at 300 °C for 1 h and 650 °C for 2 h under Ar (150 sccm) atmosphere. For the P-doped process, 0.8 g of sodium hypophosphite (NaH2PO2) was put into a separate porcelain boat and placed on the upstream. After the carbonization, SiO2 was removed by 2 M NaOH at 60 °C for 12 h. The dispersion was separated by centrifugation and washed thoroughly until the centrifugate became neutral to obtain NPC/CNT. Then, 15.4 mg of (NH4)2Fe(SO4)2·6H2O and 28.2 mg of 1,10-phenanthroline monohydrate were dissolved in 60 mL of deionized water. Into the solution was added 60 mg of NPC/CNT, dispersed under sonication, and stirred for 12 h. The black precipitates were collected by centrifugation and washed with ethanol for three times. The obtained composite was pyrolyzed at 900 °C for 1 h under 100 sccm Ar. When the temperature dropped to 800 °C, the feeding gas was changed to 50 sccm NH3 and 50 sccm Ar for 30 min. After the composite cooled to room temperature naturally, the resultant Fe-1 product was obtained.
D:\github\MatDataMiner\ORR\ORR_Database\29 | acsnano.2c03565.pdf | Fe-2 | Not specified | Fe-2 was prepared similarly to Fe-1, except for saving NaH2PO2 in the carbonization procedure. In a typical procedure, 50 mg of CNTs (Nanjing XFNANO Materials Tech. Co. Ltd., 20−30 nm in diameter) were dispersed in the mixture of ethanol (50 mL) and water (15 mL) with the assistance of sonication. Then, 150 mg of dopamine hydrochloride and 1 mL of ammonium hydroxide were added into the mixture. After 2 h of reaction, 0.25 mL of TEOS was added dropwise into the mixture. The black precipitates were collected by centrifugation after 9 h of stirring. The sample was annealed at 300 °C for 1 h and 650 °C for 2 h under Ar (150 sccm) atmosphere. After the carbonization, SiO2 was removed by 2 M NaOH at 60 °C for 12 h. The dispersion was separated by centrifugation and washed thoroughly until the centrifugate became neutral to obtain NPC/CNT. Then, 15.4 mg of (NH4)2Fe(SO4)2·6H2O and 28.2 mg of 1,10-phenanthroline monohydrate were dissolved in 60 mL of deionized water. Into the solution was added 60 mg of NPC/CNT, dispersed under sonication, and stirred for 12 h. The black precipitates were collected by centrifugation and washed with ethanol for three times. The obtained composite was pyrolyzed at 900 °C for 1 h under 100 sccm Ar. When the temperature dropped to 800 °C, the feeding gas was changed to 50 sccm NH3 and 50 sccm Ar for 30 min. After the composite cooled to room temperature naturally, the resultant Fe-2 product was obtained.
D:\github\MatDataMiner\ORR\ORR_Database\29 | acsnano.2c03565.pdf | Fe-3 | Not specified | Fe-3 was prepared similarly to Fe-1, except for saving the NH3 activation procedure. In a typical procedure, 50 mg of CNTs (Nanjing XFNANO Materials Tech. Co. Ltd., 20−30 nm in diameter) were dispersed in the mixture of ethanol (50 mL) and water (15 mL) with the assistance of sonication. Then, 150 mg of dopamine hydrochloride and 1 mL of ammonium hydroxide were added into the mixture. After 2 h of reaction, 0.25 mL of TEOS was added dropwise into the mixture. The black precipitates were collected by centrifugation after 9 h of stirring. The sample was annealed at 300 °C for 1 h and 650 °C for 2 h under Ar (150 sccm) atmosphere. For the P-doped process, 0.8 g of sodium hypophosphite (NaH2PO2) was put into a separate porcelain boat and placed on the upstream. After the carbonization, SiO2 was removed by 2 M NaOH at 60 °C for 12 h. The dispersion was separated by centrifugation and washed thoroughly until the centrifugate became neutral to obtain NPC/CNT. Then, 15.4 mg of (NH4)2Fe(SO4)2·6H2O and 28.2 mg of 1,10-phenanthroline monohydrate were dissolved in 60 mL of deionized water. Into the solution was added 60 mg of NPC/CNT, dispersed under sonication, and stirred for 12 h. The black precipitates were collected by centrifugation and washed with ethanol for three times. The obtained composite was pyrolyzed at 900 °C for 1 h under 100 sccm Ar. After the composite cooled to room temperature naturally, the resultant Fe-3 product was obtained.
D:\github\MatDataMiner\ORR\ORR_Database\29 | acsnano.2c03565.pdf | Ni-1/Ni-2 | Not specified | The synthesis procedure of Ni-1/Ni-2 was similar to that of Fe-1, except for using NiCl2·6H2O as the metal precursor. In a typical procedure, 50 mg of CNTs (Nanjing XFNANO Materials Tech. Co. Ltd., 20−30 nm in diameter) were dispersed in the mixture of ethanol (50 mL) and water (15 mL) with the assistance of sonication. Then, 150 mg of dopamine hydrochloride and 1 mL of ammonium hydroxide were added into the mixture. After 2 h of reaction, 0.25 mL of TEOS was added dropwise into the mixture. The black precipitates were collected by centrifugation after 9 h of stirring. The sample was annealed at 300 °C for 1 h and 650 °C for 2 h under Ar (150 sccm) atmosphere. For the P-doped process, 0.8 g of sodium hypophosphite (NaH2PO2) was put into a separate porcelain boat and placed on the upstream. After the carbonization, SiO2 was removed by 2 M NaOH at 60 °C for 12 h. The dispersion was separated by centrifugation and washed thoroughly until the centrifugate became neutral to obtain NPC/CNT. Then, NiCl2·6H2O and 28.2 mg of 1,10-phenanthroline monohydrate were dissolved in 60 mL of deionized water. Into the solution was added 60 mg of NPC/CNT, dispersed under sonication, and stirred for 12 h. The black precipitates were collected by centrifugation and washed with ethanol for three times. The obtained composite was pyrolyzed at 900 °C for 1 h under 100 sccm Ar. When the temperature dropped to 800 °C, the feeding gas was changed to 50 sccm NH3 and 50 sccm Ar for 30 min. After the composite cooled to room temperature naturally, the resultant Ni-1/Ni-2 product was obtained.
D:\github\MatDataMiner\ORR\ORR_Database\29 | acsnano.2c03565.pdf | Cu-1/Cu-2 | Not specified | The synthesis procedure of Cu-1/Cu-2 was similar to that of Fe-1, except for using CuCl2·2H2O as the metal precursor. In a typical procedure, 50 mg of CNTs (Nanjing XFNANO Materials Tech. Co. Ltd., 20−30 nm in diameter) were dispersed in the mixture of ethanol (50 mL) and water (15 mL) with the assistance of sonication. Then, 150 mg of dopamine hydrochloride and 1 mL of ammonium hydroxide were added into the mixture. After 2 h of reaction, 0.25 mL of TEOS was added dropwise into the mixture. The black precipitates were collected by centrifugation after 9 h of stirring. The sample was annealed at 300 °C for 1 h and 650 °C for 2 h under Ar (150 sccm) atmosphere. For the P-doped process, 0.8 g of sodium hypophosphite (NaH2PO2) was put into a separate porcelain boat and placed on the upstream. After the carbonization, SiO2 was removed by 2 M NaOH at 60 °C for 12 h. The dispersion was separated by centrifugation and washed thoroughly until the centrifugate became neutral to obtain NPC/CNT. Then, CuCl2·2H2O and 28.2 mg of 1,10-phenanthroline monohydrate were dissolved in 60 mL of deionized water. Into the solution was added 60 mg of NPC/CNT, dispersed under sonication, and stirred for 12 h. The black precipitates were collected by centrifugation and washed with ethanol for three times. The obtained composite was pyrolyzed at 900 °C for 1 h under 100 sccm Ar. When the temperature dropped to 800 °C, the feeding gas was changed to 50 sccm NH3 and 50 sccm Ar for 30 min. After the composite cooled to room temperature naturally, the resultant Cu-1/Cu-2 product was obtained.
D:\github\MatDataMiner\ORR\ORR_Database\3 | anie201804958-sup-0001-misc_information.pdf | hierarchical porous carbon (HPC) |  | The dried cattle bone powder was pre-carbonized (at 400 °C for 2 h, the heating rate of 5 °C min-1, under an Ar atmosphere), followed by simultaneous one-step carbonization & activation (the mass ratio pre-carbonization products/potassium hydroxide is 1:1, at 900 °C for 1 h and a heating rate of 5 °C min-1 under an Ar atmosphere).[S1] After acid-washing with 2 M nitric acid and a copies of water to remove impurities, the final carbon product (denoted as hierarchical porous carbon, HPC) was obtained by filtrating and drying at 100 °C for 24 h.
D:\github\MatDataMiner\ORR\ORR_Database\3 | anie201804958-sup-0001-misc_information.pdf | HPC supported single-atomic Fe (SA-Fe-HPC) catalyst |  | The unsubstituted phthalocyanine (Pc, 103 mg) and iron phthalocyanine (FePc, 57 mg) were dispersed in an ethanol/tetrahydrofuran mixed solution (100 mL /100 mL) and stirred for 5 h. Subsequently, the resultant solution was mixed into a single homogeneous suspension of HPC / isopropyl alcohol (150 mg / 200 mL) for 3 h at room temperature. Then, the HPC with the FePc/Pc compounds adsorbed was separated from the mixture solution by washing with ethanol and water several times, filtrating and drying at 100 °C for 48 h. The obtained composite was directly pyrolyzed (at 800 °C for 1 h, the heating rate of 5 °C min-1, in an Ar atmosphere) to generate the HPC supported single-atomic Fe (SA-Fe-HPC) catalyst.
D:\github\MatDataMiner\ORR\ORR_Database\3 | anie201804958-sup-0001-misc_information.pdf | HPC supported nanoparticle Fe (NP-Fe-HPC) |  | For comparison, the HPC with adsorbed FePc compound was also prepared in the similar condition, but without involving unsubstituted phthalocyanine, and the resultant sample was denoted as the HPC supported nanoparticle Fe (NP-Fe-HPC).
D:\github\MatDataMiner\ORR\ORR_Database\3 | anie201804958-sup-0001-misc_information.pdf | conventional iron-nitrogen codoped carbon (Fe-N-C) electrocatalyst |  | The conventional iron-nitrogen codoped carbon (Fe-N-C) electrocatalyst was prepared using Vulcan XC-72 as carbon substrate and FePc as iron and nitrogen sources, according to the published method.[S2]
D:\github\MatDataMiner\ORR\ORR_Database\33 | adma202209644-sup-0001-suppmat.pdf | Fe SAs/NC | 1.29 wt% Fe loading | In a typical synthesis, 100 mg of ZIF-8 was dispersed in a mixed ethanol/H2O (10 mL/10 mL) solvent under sonication. 15 mg of dopamine and 15 mg of F127 were introduced into the above solvent and stirred for 1 h before addition of 185 µL of iron acetylacetonate (10 mg/mL) and sonicated for 1 h. Subsequently, an ammonia solution was added to adjust the pH of the mixture to 8.5. Following another 24 h stirring, the precipitates were washed with ethanol and then vacuum-dried at 80 ºC. The resulting precipitates were ground and underwent a thermal treatment at 950 ºC for 3 h with a heating rate of 5 °C min−1 under an argon atmosphere.
D:\github\MatDataMiner\ORR\ORR_Database\33 | adma202209644-sup-0001-suppmat.pdf | Fe1/NC | 0.91 wt% Fe loading | The synthetic method of Fe1/NC was identical to that of Fe SAs/NC, but without addition of dopamine and F127 during the synthesis.
D:\github\MatDataMiner\ORR\ORR_Database\33 | adma202209644-sup-0001-suppmat.pdf | NC | Not specified | The synthetic method of NC was identical to that of Fe SAs/NC, but without addition of iron acetylacetonate.
D:\github\MatDataMiner\ORR\ORR_Database\33 | adma202209644-sup-0001-suppmat.pdf | NC (ZIF-8) | Not specified | In a typical synthesis, 0.558 g of Zn(NO3)2·6H2O was dissolved in 15 mL of methanol and subsequently added to 15 mL of methanol containing 0.616 g of 2-methylimidazole under sonication. The mixture was left static at room temperature for 12 h before the precipitates were centrifuged and vacuum dried at 80 ºC. Then, the as-prepared ZIF-8 was heated at 950 ºC for 3 h with a heating rate of 5 °C min−1 under an argon atmosphere to yield NC (ZIF-8).
D:\github\MatDataMiner\ORR\ORR_Database\33 | Advanced Materials - 2022 - Li - Engineering the Electronic Structure of Single‐Atom Iron Sites with Boosted Oxygen.pdf | Fe SAs/NC | 1.29 wt.% | A combined polymer coating, wet chemistry adsorption, ammonia treatment, and pyrolysis approach was conducted to create a single-atom Fe catalyst over a mesoporous nitrogen-doped carbon catalyst (Fe SAs/NC). The detailed synthetic procedure is shown in Figure 1a. Zeolitic imidazolate framework-8 (ZIF-8) was coated with a mixture of dopamine and F127 in a mixed ethanol/H2O solvent before addition of iron acetylacetonate solution. The pH of the mixture was adjusted by ammonia solution to 8.5. After continuous stirring, the precipitates were collected and annealed under an argon atmosphere to obtain Fe SAs/NC.
D:\github\MatDataMiner\ORR\ORR_Database\33 | Advanced Materials - 2022 - Li - Engineering the Electronic Structure of Single‐Atom Iron Sites with Boosted Oxygen.pdf | Fe1/NC | 0.91 wt.% | The reference sample of Fe1/NC with atomic dispersion was prepared without the use of dopamine and F127 during the synthesis.
D:\github\MatDataMiner\ORR\ORR_Database\33 | Advanced Materials - 2022 - Li - Engineering the Electronic Structure of Single‐Atom Iron Sites with Boosted Oxygen.pdf | NC |  | Two other reference samples were synthesized, the first undergoing the same synthesis process but without addition of Fe ions.
D:\github\MatDataMiner\ORR\ORR_Database\33 | Advanced Materials - 2022 - Li - Engineering the Electronic Structure of Single‐Atom Iron Sites with Boosted Oxygen.pdf | NC (ZIF-8) |  | the second, denoted NC (ZIF-8) was obtained by simple pyrolysis of ZIF-8.
D:\github\MatDataMiner\ORR\ORR_Database\34 | s12274-022-4293-7.pdf | 0.7-Mn-NSG-800 (simplified as Mn-NSG) |  | Typically, 100 mg GO [34], 25 mg S power, and 2.5 mg MnCl2·4H2O (Mn/GO = 0.7 wt.%) were dispersed in water. Then, the mixture was poured into liquid nitrogen. After the water was dislodged by a freeze-drying equipment, the residuary yellow solid was annealed at 800 °C under NH3 for 2 h to obtain black 0.7-Mn-NSG-800. For convenience, the 0.7-Mn-NSG-800 is simplified as Mn-NSG.
D:\github\MatDataMiner\ORR\ORR_Database\34 | s12274-022-4293-7.pdf | c-Mn-NSG-T |  | Additionally, c-Mn-NSG-T (c: initial manganese content, T: annealing temperature) with different initial manganese content (0.3 wt.%–0.9 wt.%) and different annealing temperature (600–900 °C) was synthesized by a similar process.
D:\github\MatDataMiner\ORR\ORR_Database\34 | s12274-022-4293-7.pdf | Mn-G |  | For comparison, Mn-G and Mn-SG were prepared by annealing the precursors of MnCl2/GO and MnCl2/S/GO at 800 °C under N2 for 2 h, respectively.
D:\github\MatDataMiner\ORR\ORR_Database\34 | s12274-022-4293-7.pdf | Mn-SG |  | For comparison, Mn-G and Mn-SG were prepared by annealing the precursors of MnCl2/GO and MnCl2/S/GO at 800 °C under N2 for 2 h, respectively.
D:\github\MatDataMiner\ORR\ORR_Database\34 | s12274-022-4293-7.pdf | Mn-NG |  | Mn-NG was prepared by annealing the precursor of MnCl2/GO at 800 °C under NH3 for 2 h.
D:\github\MatDataMiner\ORR\ORR_Database\34 | s12274-022-4293-7.pdf | Graphene (G) |  | Graphene (G) and NG were prepared by annealing GO at 800 °C under Ar and NH3 for 2 h, respectively.
D:\github\MatDataMiner\ORR\ORR_Database\34 | s12274-022-4293-7.pdf | NG |  | Graphene (G) and NG were prepared by annealing GO at 800 °C under Ar and NH3 for 2 h, respectively.
D:\github\MatDataMiner\ORR\ORR_Database\34 | s12274-022-4293-7.pdf | SG |  | SG was prepared by annealing the mixture of S/GO at 800 °C under N2 for 2 h.
D:\github\MatDataMiner\ORR\ORR_Database\34 | s12274-022-4293-7.pdf | Mn-NSG on graphite plate (for electrode preparation) |  | For preparing high quality electrodes, the Mn-NSG was in-situ supported on a graphite plate by annealing MnCl2/S/GO/graphite plate at 800 °C in NH3 (Fig. 4(d)).
D:\github\MatDataMiner\ORR\ORR_Database\35 | s12274-022-4424-1.pdf | Fe-N-C/rGO SAC | N/A | Developing innovative and efficient non-precious-metal-group (non-PMG) electrocatalysts is crucial for the wide use of zinc-air batteries (ZABs). Herein, a single-atom catalyst (termed as Fe-N-C/rGO SAC) with unique five N-coordinated Fe (Fe-N5) centers is prepared by pyrolyzing the composite of zeolitic-imidazolate-frameworks-8 (ZIF-8) and graphene oxide (GO). Specifically, the individual Fe site is stabilized by four equatorial and one axial N atoms donated by the N-doped carbon matrix and imidazole ring, respectively, thus forming an asymmetric electron depletion zone over the metal center, which can effectively promote the generation of reactive intermediates and accelerate the oxygen reduction reaction (ORR) and oxygen evolution reaction (OER) processes for ZABs. The rechargeable liquid ZAB with Fe-N-C/rGO catalyst exhibits an extremely high energy density (928.25 Wh·kg−1), a remarkable peak power density (107.12 mW·cm−2), and a long cycle life (400 h). Additionally, the corresponding flexible solid-state ZAB displays superior foldability and remarkable cycling stability. This work provides both experimental and theoretical guidance for rational design of non-PMG electrocatalyst-driven ZABs.
D:\github\MatDataMiner\ORR\ORR_Database\36 | 1-s2.0-S2405829723001691-main.pdf | Fe/Zn-Ad CSS |  | Solution A was firstly prepared by dissolving 3.996 mmol Zn (NO3)2⋅6H2O and 0.004 mmol Fe(CH3COO)2 in 160 ml DMF. 8 mmol adenine and 240 mL DMF were placed in a round-bottom flask to form clear solution B under heating at 140 ◦C. Then the above solution A was poured into solution B, which was kept stirred continuously for 4 h. After the reaction, the Fe/Zn-Ad CSS product was collected by centrifugation and subsequently dried in an oven.
D:\github\MatDataMiner\ORR\ORR_Database\36 | 1-s2.0-S2405829723001691-main.pdf | FeSA/N-PSCS |  | FeSA/N-PSCS were obtained by directly pyrolyzing Fe/Zn-Ad CSS in a tube furnace at 1000 ◦C for 2 h under Ar atmosphere with a heating rate of 5 ◦C min−1.
D:\github\MatDataMiner\ORR\ORR_Database\36 | 1-s2.0-S2405829723001691-main.pdf | Fe-Ad CSS |  | Solution A was firstly prepared by dissolving 4 mmol Fe(CH3COO)2 in 160 ml DMF. 8 mmol adenine and 240 mL DMF were placed in a round-bottom flask to form clear solution B under heating at 140 ◦C. Then the above solution A was poured into solution B, which was kept stirred continuously for 4 h. After the reaction, the Fe-Ad CSS product was collected by centrifugation and subsequently dried in an oven.
D:\github\MatDataMiner\ORR\ORR_Database\36 | 1-s2.0-S2405829723001691-main.pdf | Zn-Ad CSS |  | Solution A was firstly prepared by dissolving 4 mmol Zn(NO3)2⋅6H2O in 160 ml DMF. 8 mmol adenine and 240 mL DMF were placed in a round-bottom flask to form clear solution B under heating at 140 ◦C. Then the above solution A was poured into solution B, which was kept stirred continuously for 4 h. After the reaction, the Zn-Ad CSS product was collected by centrifugation and subsequently dried in an oven.
D:\github\MatDataMiner\ORR\ORR_Database\36 | 1-s2.0-S2405829723001691-main.pdf | FeNP/N-PSCS |  | FeNP/N-PSCS were obtained by directly pyrolyzing Fe-Ad CSS in a tube furnace at 1000 ◦C for 2 h under Ar atmosphere with a heating rate of 5 ◦C min−1.
D:\github\MatDataMiner\ORR\ORR_Database\36 | 1-s2.0-S2405829723001691-main.pdf | N-PSCS |  | N-PSCS were obtained by directly pyrolyzing Zn-Ad CSS in a tube furnace at 1000 ◦C for 2 h under Ar atmosphere with a heating rate of 5 ◦C min−1.
D:\github\MatDataMiner\ORR\ORR_Database\36 | 1-s2.0-S2405829723001691-mmc1.doc | FeZn/NH2-BDC precursor | N/A | Synthesis of the FeZn/NH2-BDC precursor and FeZn/NH2-BDC-1000: Solution A was firstly prepared by dissolving 2.996 mmol Zn(NO3)2·6H2O and 0.004 mmol Fe(CH3COO)2 in 120 ml DMF. 3 mmol 2-aminoterephthalic acid was dissolved in 60 ml DMF to form solution B. Then the above solution A was poured into solution B, which was kept stirred continuously for 2 h. Next, the mixed solution was poured into teflon-lined autoclave and kept at 110 ℃ for 24 h. After the reaction, the FeZn/NH2-BDC product was collected by centrifugation and subsequently dried in an oven. FeZn/NH2-BDC-1000 was obtained by directly pyrolyzing FeZn/NH2-BDC precursor in a tube furnace at 1000 ℃ for 2 h under Ar atmosphere with a heating rate of 5 ℃ min-1.
D:\github\MatDataMiner\ORR\ORR_Database\36 | 1-s2.0-S2405829723001691-mmc1.doc | FeZn/NH2-BDC-1000 | N/A | Synthesis of the FeZn/NH2-BDC precursor and FeZn/NH2-BDC-1000: Solution A was firstly prepared by dissolving 2.996 mmol Zn(NO3)2·6H2O and 0.004 mmol Fe(CH3COO)2 in 120 ml DMF. 3 mmol 2-aminoterephthalic acid was dissolved in 60 ml DMF to form solution B. Then the above solution A was poured into solution B, which was kept stirred continuously for 2 h. Next, the mixed solution was poured into teflon-lined autoclave and kept at 110 ℃ for 24 h. After the reaction, the FeZn/NH2-BDC product was collected by centrifugation and subsequently dried in an oven. FeZn/NH2-BDC-1000 was obtained by directly pyrolyzing FeZn/NH2-BDC precursor in a tube furnace at 1000 ℃ for 2 h under Ar atmosphere with a heating rate of 5 ℃ min-1.
D:\github\MatDataMiner\ORR\ORR_Database\37 | ChemPlusChem - 2021 - Zhang - A Rhenium Single‐Atom Catalyst for the Electrocatalytic Oxygen Reduction Reaction.pdf | Re SAC | Not specified | Preparation of Re SAC: Sodium perrhenate (4.1 mg) and 1,10-phenanthroline monohydrate (101.9 mg) were added into 2 mL of acetone and dissolved, then uniformly dispersed clear solution was formed under magnetic stirring for around 20 minutes at room temperature. Following that, carbon black (69.6 mg) was put into the solution above-mentioned, and the mixing solution was heated at 50°C for 4 h in an oil-bath with constant magnetic stirring. Subsequently, to evaporate the acetone, the obtained dispersion was dried in an oven at 60°C overnight, then a black solid was acquired. The black solid acquired was lightly ground with a mortar and pestle, then transferred into a ceramic crucible and placed in a tube furnace. The black solid was then heated to 900°C at a rate of 10°Cmin 1 under Ar atmosphere and then heated at 900°C for 2 h. The product obtained after cooling to room temperature was denoted as Re SAC.
D:\github\MatDataMiner\ORR\ORR_Database\37 | ChemPlusChem - 2021 - Zhang - A Rhenium Single‐Atom Catalyst for the Electrocatalytic Oxygen Reduction Reaction.pdf | Re NP | Not specified | Preparation of Re NP: The preparation of Re NP used a similar procedure to that described above for Re SAC, except that the heat temperature changed to 1000°C.
D:\github\MatDataMiner\ORR\ORR_Database\37 | ChemPlusChem - 2021 - Zhang - A Rhenium Single‐Atom Catalyst for the Electrocatalytic Oxygen Reduction Reaction.pdf | Fe SAC | Not specified | Preparation of Fe SAC: The preparation of Fe SAC used a similar procedure to that described above for Re SAC, except that the raw materials were changed to iron (II) acetate (13.8 mg) and 1,10-phenanthroline monohydrate (100.3 mg).
D:\github\MatDataMiner\ORR\ORR_Database\37 | ChemPlusChem - 2021 - Zhang - A Rhenium Single‐Atom Catalyst for the Electrocatalytic Oxygen Reduction Reaction.pdf | Acid-pickled Re SAC | Not specified | Acid pickling of Re SAC: Re SAC was immersed in a nitric acid solution (volume ratio of concentrated nitric acid and water was 1:1) under magnetic stirring for 6 hours. Then, the Re SAC was washed with water. At last, it was dried at 60°C overnight.
D:\github\MatDataMiner\ORR\ORR_Database\38 | adfm202304277-sup-0001-suppmat.pdf | Fe/NPC-HT1 |  | The synthesis of Fe–N–C catalyst was followed by previously reported methods with a little modification. Firstly, Fe(acac)3 (40 mg) and Zn(NO3)2 (200 mg) were dissolved in methanol (40 mL); meanwhile 2-methylimidazole (600 mg) were dispersed in methanol. Then the above solutions were mixed and aged for 6 h at room temperature. Afterwards, the yield of Fe-ZIF-8 was washed with ethanol three times and dried 12 h under vacuum at 60 oC. The obtained samples were carbonized in a tube furnace with a heating rate of 5 oC min-1 and kept at 950 oC for 3 h under the protection of Ar atmosphere. Then the obtained Fe-N-C was washed by 0.5 M H2SO4 at 80 oC to remove the aggregated metal clusters.
D:\github\MatDataMiner\ORR\ORR_Database\38 | adfm202304277-sup-0001-suppmat.pdf | NC |  | The synthesis of NC is similar to that of Fe–N–C except the addition of Fe(acac)3.
D:\github\MatDataMiner\ORR\ORR_Database\38 | adfm202304277-sup-0001-suppmat.pdf | SA-FeIII/SNPC |  | Fe/NPC-HT1 (100 mg) was dispersed in deionized water, and then potassium thiocyanate (KSCN) (2.5 mmol) in deionized water (5 mL) was added to the above solution. The mixture was sonicated for 10 min and kept stirring for 10 h. The precursor was collected by centrifugation. Finally, the sample was dried and subsequently pyrolysis at 1000 oC for 1 h under Ar atmosphere.
D:\github\MatDataMiner\ORR\ORR_Database\38 | adfm202304277-sup-0001-suppmat.pdf | SNC |  | The preparation of SNC is similar to that of SA-FeIII/SNPC, where Fe/NPC-HT1 was replaced by NC.
D:\github\MatDataMiner\ORR\ORR_Database\38 | adfm202304277-sup-0001-suppmat.pdf | Fe/NPC-HT2 |  | The Fe/NPC-HT2 catalyst was prepared by directly annealing the Fe/NPC-HT1 at 1000 oC for 1 h under Ar atmosphere.
D:\github\MatDataMiner\ORR\ORR_Database\38 | Adv Funct Materials - 2023 - Wang - Suppressing Thermal Migration by Fine‐Tuned Metal‐Support Interaction of Iron.pdf | SA-FeIII/SNPC | Not mentioned | The SA-FeIII/SNPC catalyst was prepared via a rational designed two-step pyrolysis strategy, as shown in Figure 1a. In order to explore the impact of secondary pyrolysis on activity and the suppression eﬀect of sulfur on particles during reactivation, the samples prepared with one single heating treatment (de-noted as Fe/NPC-HT1) and two-step heating treatment (denoted as Fe/NPC-HT2) were also synthesized without sulfur doping. Fe/NPC-HT1 (Figure S1, Supporting Information) was synthesized through pyrolysis and acid washing treatment using a typical zinc-based zeolitic imidazolate frameworks (ZIF-8) in the presence of excess Fe(acac)3 as a precursor (noted as Fe-ZIF-8) (Figure S2, Supporting Information). In this process, Fe-ZIF-8 was completely carbonized to remove the zinc species. Subsequently, sulfur was introduced and absorbed into Fe/NPC-HT1 and SA-FeIII/SNPC was obtained by secondary pyrolysis treat-ment of the as-obtained samples. During this process, sulfur was embedded into carbon matrix at low temperature, which can eﬀectively suppress the aggregation of transition metal at high temperature (discussed in later section).
D:\github\MatDataMiner\ORR\ORR_Database\38 | Adv Funct Materials - 2023 - Wang - Suppressing Thermal Migration by Fine‐Tuned Metal‐Support Interaction of Iron.pdf | Fe/NPC-HT1 | Not mentioned | Fe/NPC-HT1 (Figure S1, Supporting Information) was synthesized through pyrolysis and acid washing treatment using a typical zinc-based zeolitic imidazolate frameworks (ZIF-8) in the presence of excess Fe(acac)3 as a precursor (noted as Fe-ZIF-8) (Figure S2, Supporting Information). In this process, Fe-ZIF-8 was completely carbonized to remove the zinc species.
D:\github\MatDataMiner\ORR\ORR_Database\39 | ja2c05247_si_001.pdf | MoS2/S-OAm tubes |  | In a typical synthesis, 0.1 g MoO3, 0.1 g sulfur, 1.6 g oleylamine and 0.9 g oleic acid were added into a mixture of 6 mL ethanol and 1 mL deionized water with ultrasound and mixed in a sonicator for 15 min. The obtained milky, yellow solution was transferred into an autoclave and heated at 200 °C for 12 h. After cooling to room temperature, the black paste product was collected and washed several times with ethanol to remove impurities. The ethanol dispersion of MoS2/S-OAm tubes was dried in a vacuum oven at 60 °C for 8 h to obtain a solid powder. The use of the ethanol/water mixed solvent is critical for the formation of hollow tube-like structure. If pure water or ethanol was used, the products were irregular particles. The addition of water may change the polarity of ethanol, thereby affecting the alignment of the MoS2 layers. Moreover, oleic acid is mainly used as a dispersant to prevent agglomeration between particles.
D:\github\MatDataMiner\ORR\ORR_Database\39 | ja2c05247_si_001.pdf | Mo/C tubes |  | MoS2/C tubes were prepared by annealing the MoS2/S-OAm tubes in a horizontal tube furnace under argon flow at a rate of 6.5 °C /min to 800 °C for a constant period of 2 h. Then the furnace was gradually cooled to room temperature and the MoS2/C tubes were collected. 100 mg of MoS2/C tubes was added into 60 mL of aqua regia with ultrasound and stirred for 24 h to remove MoS2. Finally, the powder was washed several times with ethanol. In the activation step, 80 mg powder was weighed and dispersed in 30 mL of 7 M KOH aqueous solution by stirring at 900 rpm for 3 h. The powder was collected by centrifugation and dried at 60 °C for 8 h. After that, the powder was placed into a horizontal tube furnace and heated at 900 °C for 2 h in flowing argon. After cooling to room temperature, the product was washed by deionized water 4 times and dried at 60 °C.
D:\github\MatDataMiner\ORR\ORR_Database\39 | jacs.2c05247.pdf | Mo/C tubes (Mo-O2S2-C) |  | The solvothermal process uses MoO3, OAm, and elemental sulfur powder as the raw materials using water and ethanol as solvents. Under solvothermal conditions, eight rings of sulfur broke and bridged with the double bonds of the vinyl group in OAm to initiate the copolymerization (Figure 1a). Meanwhile, the amine groups in OAm reacted with the long-chain sulfur to form (thio)amide-based compounds and H2S, triggering the sulfurization reaction of MoO3 into MoS2. The galleries between MoS2 layers served as the nanoreactor for the polymerization reaction, forming a hybrid inorganic(MoS2)/organic(S-OAm oligomer) hollow tube (MoS2/S-OAm tube). Then, the MoS2/S-OAm tubes were calcined to form carbon and MoS2 composite tubes (MoS2/C tubes) (Figures 1b and s1). The crystalline form of MoS2 in MoS2/C tubes was removed by acid treatment, yielding the mesoporous tubes composed of carbon nanolayers, which are then treated with KOH to create microporosity, producing highly porous hierarchical hollow carbon tubes incorporating single Mo atoms with O/S coordination (Mo-O2S2-C) (Mo/C tubes).
D:\github\MatDataMiner\ORR\ORR_Database\39 | jacs.2c05247.pdf | S-OAm oligomer |  | To confirm the polymerization, we carried out the same solvothermal experiment described above, except that no MoO3 was added. The obtained brown precipitate (referred to as S-OAm and shown in the inset of Figure 2b) was washed and then dissolved in CDCl3 for nuclear magnetic resonance (NMR) measurements.
D:\github\MatDataMiner\ORR\ORR_Database\4 | 10.1007_s10853-019-04327-5.pdf | Fe/N/C-DT | 1.5206 g, yield of 26% | PMDA (3.9658 g, 18 mmol), MA (1.5861 g, 12.45 mmol), Fc-CHO (0.2948 g, 1.35 mmol), and [zinc acetate (0.7 g), 10 nm silicon dioxide (0.45 g)] were added to a 100-mL two-neck round-bottom ﬂask equipped with a reﬂux condenser. After the addition of 30 mL NMP, the system was degassed by bubbling with nitrogen for 30 min. The homogeneous mixture was reﬂuxed under inert atmosphere at 180 C for 4 h. The reaction was initially accompanied by a white smoke, and the end product was a black gel. The system was cooled at room temperature under inert atmosphere. The black gel was dried under vacuum at 140 C for 10 h to obtain a black solid. The black product was simply ground to form a powder, which was poured into a porcelain crucible and placed in a tube furnace. After that, the material was heated at 240 C with a rate of 5 C min-1 in N2 for 2 h to achieve the complete imidization between melamine and PMDA. The intermediate product was subjected to a second pyrolysis treatment at 900 C (rate of 5 C min-1) in N2 for 2 h. After the tube furnace was cooled at room temperature, the obtained carbon material was taken out to the centrifuge tube. Then, the silica template was removed by soaking in hydroﬂuoric acid (30 mL) overnight at room temperature. The solid was washed ten times with deionized water to remove the residual impurities. The ﬁnal product was dried in vacuum oven at 80 C for 10 h to obtain a dark powder (1.5206 g, yield of 26%). The catalyst was denoted as Fe/N/C-DT. CHNSO element analysis and ICP analysis: Fe 0.565%, N 2.82%, C 85.77%, H 1.254%, Zn 0.093%.
D:\github\MatDataMiner\ORR\ORR_Database\4 | 10.1007_s10853-019-04327-5.pdf | Fe/N/C | Not specified | For the synthesis of Fe/N/C, the protocol was similar to that for Fe/C/N-DT except the use of the dual template.
D:\github\MatDataMiner\ORR\ORR_Database\4 | 10.1007_s10853-019-04327-5.pdf | N/C-DT | Not specified | For the synthesis of the sample without iron (Fc–CHO), other steps were unchanged, but the second pyrolysis step was performed at 900 C for 2 h. The sample was labeled as N/C–DT.
D:\github\MatDataMiner\ORR\ORR_Database\4 | 10.1007_s10853-019-04327-5.pdf | FeSO4/N/C-DT | Not specified | In the synthesis of these two samples, Fc–CHO is replaced by FeSO47H2O and FeCl24H2O on an equimolar basis, without changing the protocol used for Fe/N/C-DT. The samples were labeled as FeSO4/N/C-DT and FeCl2/N/C-DT, respectively.
D:\github\MatDataMiner\ORR\ORR_Database\4 | 10.1007_s10853-019-04327-5.pdf | FeCl2/N/C-DT | Not specified | In the synthesis of these two samples, Fc–CHO is replaced by FeSO47H2O and FeCl24H2O on an equimolar basis, without changing the protocol used for Fe/N/C-DT. The samples were labeled as FeSO4/N/C-DT and FeCl2/N/C-DT, respectively.
D:\github\MatDataMiner\ORR\ORR_Database\40 | acssuschemeng.3c00602.pdf | Carbon aerogel (CA) | Not specified | The carbon aerogel was prepared as per ref 28, and it was selected as the raw material for this research. A resorcin formaldehyde sol was prepared by mixing 11.01 g of resorcin, 6.00 g of formaldehyde, 108.00 g of water, and 0.42 g of sodium carbonate together. After the sol−gel formation, the gel was put into 90 °C water for 48 h. Then, the gel was immersed in ethanol for 48 h for the purpose of exchanging water inside pores. Subsequently, the gel was supercritically dried with CO2 and the resorcin formaldehyde aerogel was obtained. The carbon aerogel was obtained after resorcin formaldehyde aerogel carbonization at 1100 °C. This carbon aerogel is named CA.
D:\github\MatDataMiner\ORR\ORR_Database\40 | acssuschemeng.3c00602.pdf | Mn−N−C | Not specified | 1.00 g of CA and 15.00 g of MnCl2 were ball-milled for 2 h at 400 rpm. Then, the CA and MnCl2 mixture was placed in a tube furnace full of NH3. The mixture was treated under NH3 at 900 °C for 2 h to gain an O and N atom-coordinated Mn doped structure and further treated by H2 at 600 °C for 2 h to reduce high-valence Mn components. The resulting powders were leached using 200 mL of a 0.10 mol/L HCl solution for 24 h and dried at 80 °C for 24 h after filtration to obtain the final Mn−N−C.
D:\github\MatDataMiner\ORR\ORR_Database\40 | acssuschemeng.3c00602.pdf | N-CA/Mn oxides | Not specified | 1.00 g of CA and 15.00 g of MnCl2 were ball-milled for 2 h at 400 rpm. Then, the CA and MnCl2 mixture was placed in a tube furnace full of NH3. The mixture was treated under NH3 at 900 °C for 2 h to gain an O and N atom-coordinated Mn doped structure and further treated by H2 at 600 °C for 2 h to reduce high-valence Mn components. The above powders without acid leaching were named N-CA/Mn oxides.
D:\github\MatDataMiner\ORR\ORR_Database\40 | acssuschemeng.3c00602.pdf | N-CA | Not specified | The CA treated with NH3 only and without MnCl2 was named N-CA.
D:\github\MatDataMiner\ORR\ORR_Database\40 | acssuschemeng.3c00602.pdf | Fe−N−C | Not specified | As comparative samples, FeCl3, CoCl2, and NiCl2 were also adopted as molten salts to prepare Fe−N−C, Co−N−C, and Ni−N−C by the same approach as that of Mn−N−C.
D:\github\MatDataMiner\ORR\ORR_Database\40 | acssuschemeng.3c00602.pdf | Co−N−C | Not specified | As comparative samples, FeCl3, CoCl2, and NiCl2 were also adopted as molten salts to prepare Fe−N−C, Co−N−C, and Ni−N−C by the same approach as that of Mn−N−C.
D:\github\MatDataMiner\ORR\ORR_Database\40 | acssuschemeng.3c00602.pdf | Ni−N−C | Not specified | As comparative samples, FeCl3, CoCl2, and NiCl2 were also adopted as molten salts to prepare Fe−N−C, Co−N−C, and Ni−N−C by the same approach as that of Mn−N−C.
D:\github\MatDataMiner\ORR\ORR_Database\41 | 12274_2023_5625_MOESM1_ESM.pdf | ZIF-8@GO | Not specified | In a typical procedure, to 30 mL of methanol solution containing 3.57 g of 2-methylimidazole, 60 mL of methanol solution containing 2.37 g of Zn(NO3)2·6H2O was quickly poured under continuous stirring for 30 min. Subsequently, 75 mL of GO (1 mg·mL–1) aqueous solution was introduced into the aforementioned mixture under continuous stirring for another 20 h. The resultant powder (named as ZIF-8@GO) was centrifuged and washed with methanol and DI water before freeze-drying for future use.
D:\github\MatDataMiner\ORR\ORR_Database\41 | 12274_2023_5625_MOESM1_ESM.pdf | S/ZIF-8@GO | Not specified | To 150 mL of methanol solution containing 3.59 g of ZIF-8@GO powder, 20 mL of methanol solution containing a certain amount of thiourea (here, ZIF-8@GO powder and thiourea with different feeding mass ratio, ZIF-8@GO:S2+ = 1:1, 4:1, 5:1, 6:1, and 10:1, respectively) were poured under continuous stirring overnight. The mixture was centrifuged and then dried in vacuum at 60 oC overnight.
D:\github\MatDataMiner\ORR\ORR_Database\41 | 12274_2023_5625_MOESM1_ESM.pdf | N-C/rGO | Not specified | The obtained ZIF-8@GO powder and S/ZIF-8@GO powder were individually pyrolyzed at 900 °C with the heating rate of 2 oC·min–1 under flowing N2 atmosphere. After cooling down to room temperature, the powder was labelled as N-C/rGO and S,N-C/rGO, respectively.
D:\github\MatDataMiner\ORR\ORR_Database\41 | 12274_2023_5625_MOESM1_ESM.pdf | S,N-C/rGO | Not specified | The obtained ZIF-8@GO powder and S/ZIF-8@GO powder were individually pyrolyzed at 900 °C with the heating rate of 2 oC·min–1 under flowing N2 atmosphere. After cooling down to room temperature, the powder was labelled as N-C/rGO and S,N-C/rGO, respectively.
D:\github\MatDataMiner\ORR\ORR_Database\41 | 12274_2023_5625_MOESM1_ESM.pdf | Fe@N-C/rGO | Not specified | 50 mg of N-C/rGO was dispersed in 20 mL of DMF solution under sonication for 30 min. The 10 mL of DMF solution containing 5 mg of FePc was ultrasonicated for 30 min before being added to the above suspension under continuous stirring overnight. The mixture was centrifuged, and then dried in vacuum at 60 oC overnight, labelled as Fe@N-C/rGO.
D:\github\MatDataMiner\ORR\ORR_Database\41 | 12274_2023_5625_MOESM1_ESM.pdf | Fe@S,N-C/rGO | Not specified | In addition to 20 mL of DMF solution containing 50 mg of S,N-C/rGO powder, 10 mL of DMF solution containing a certain amount of FePc (here, S,N-C/rGO powder and FePc with different feeding mass ratio, S,N-C/rGO:Fe2+ = 1:1, 2:1, 3:1, 4:1, 5:1, 6:1, and 7:1, respectively) were poured under continuous stirring overnight, labelled as Fe@S,N-C/rGO.
D:\github\MatDataMiner\ORR\ORR_Database\41 | 12274_2023_5625_MOESM1_ESM.pdf | Fe-N-C/rGO | Not specified | The obtained Fe@N-C/rGO powder and Fe@S,N-C/rGO powder was individually pyrolyzed at 950 oC with the heating rate of 2 oC·min–1 under flowing N2 atmosphere. After cooling down to room temperature, the powder was post-treated with 0.5 M H2SO4 aqueous solution, washed thoroughly with DI water until neutral, and finally dried in vacuum at 60 oC overnight, labelled as Fe-N-C/rGO and Fe-SAs/S,N-C/rGO, respectively.
D:\github\MatDataMiner\ORR\ORR_Database\41 | 12274_2023_5625_MOESM1_ESM.pdf | Fe-SAs/S,N-C/rGO | Not specified | The obtained Fe@N-C/rGO powder and Fe@S,N-C/rGO powder was individually pyrolyzed at 950 oC with the heating rate of 2 oC·min–1 under flowing N2 atmosphere. After cooling down to room temperature, the powder was post-treated with 0.5 M H2SO4 aqueous solution, washed thoroughly with DI water until neutral, and finally dried in vacuum at 60 oC overnight, labelled as Fe-N-C/rGO and Fe-SAs/S,N-C/rGO, respectively.
D:\github\MatDataMiner\ORR\ORR_Database\41 | 12274_2023_5625_MOESM1_ESM.pdf | PAA gel electrolyte | Not specified | To prepare the PAA gel electrolyte: to 30 mL of DI water containing 22 g of KOH, 1 g of N,N-methylene diacrylamide as a cross-linker containing 5 g of acrylic acid was quickly poured under continuous stirring, followed by dissolution 1.2 g of Zn(Ac)2. After stirring for 1 h, 24 mL of DI water dissolved 0.12 g of K2S2O8, serving as the initiator, was added to the aforementioned solution in the square mold and then shaken vigorously to form the PAA gel.
D:\github\MatDataMiner\ORR\ORR_Database\41 | s12274-023-5625-y.pdf | Fe-SAs/S,N-C/rGO | No explicit yield is provided in the text. | The synthetic procedure of Fe-SAs/S,N-C/rGO is illustrated in Fig. 1(a). In brief, the ZIF-8@GO precursor was first fabricated via a typical wet chemical method, then a certain amount of S source was introduced, followed by heat treatment to generate the S,N co-doped carbon/rGO composite (S,N-C/rGO). Subsequently, the solid composite and Fe source were immersed in the N,N-dimethylformamide (DMF) solution and continuously stirred overnight to absorb abundant Fe species, yielding a Fe-containing precursor labelled as Fe@S,N-C/rGO. After post-heating the integrated precursor under N2 atmosphere and acid-etching treatment with hot H2SO4 aqueous solution, the atomically dispersed Fe single atoms anchored on the hierarchical porous S,N co-doped carbon were obtained.
D:\github\MatDataMiner\ORR\ORR_Database\41 | s12274-023-5625-y.pdf | N-C/rGO | No explicit yield is provided in the text. | In addition, the reference samples were synthesized through the same procedure, specifically N-doped carbon composites without S dopant (labeled as N-C/rGO and Fe-N-C/rGO, respectively) and S,N co-doped carbon/rGO composite without Fe species (labeled as S,N-C/rGO).
D:\github\MatDataMiner\ORR\ORR_Database\41 | s12274-023-5625-y.pdf | Fe-N-C/rGO | No explicit yield is provided in the text. | In addition, the reference samples were synthesized through the same procedure, specifically N-doped carbon composites without S dopant (labeled as N-C/rGO and Fe-N-C/rGO, respectively) and S,N co-doped carbon/rGO composite without Fe species (labeled as S,N-C/rGO).
D:\github\MatDataMiner\ORR\ORR_Database\41 | s12274-023-5625-y.pdf | S,N-C/rGO | No explicit yield is provided in the text. | In addition, the reference samples were synthesized through the same procedure, specifically N-doped carbon composites without S dopant (labeled as N-C/rGO and Fe-N-C/rGO, respectively) and S,N co-doped carbon/rGO composite without Fe species (labeled as S,N-C/rGO).
D:\github\MatDataMiner\ORR\ORR_Database\42 | d3qi00222e.pdf | CeO2/SACe-N–C catalyst |  | CeO2/SACe-N–C was prepared by direct gel pyrolysis. First, cerium nitrate (1.6 mM) and glucose (1.8 mM) were dissolved in 6 mL of ultrapure water. Second, melamine (4 mM) was added to the above solution and stirred at a constant speed for 10 min at room temperature. Finally, an appropriate amount of HCl solution (2 M) was added to adjust the pH of the solution until the gel was formed. The synthesized gel precursor was freeze-dried to obtain a dry gel, which was pyrolyzed at 280 °C for 6 h and then at 950 °C for 2 h. The obtained product was soaked in 1 M H2SO4 solution at 80 °C for 10 h and then washed and dried overnight in a vacuum drying oven at 60 °C; it further experienced a secondary pyrolysis under a nitrogen atmosphere at 950 °C for 1 h. The resulting product was labeled as CeO2/SACe-N–C.
D:\github\MatDataMiner\ORR\ORR_Database\42 | d3qi00222e.pdf | N–C catalyst |  | N–C was prepared by direct gel pyrolysis by replacing cerium nitrate with a nitric acid solution (HNO3), and the procedure is similar to the CeO2/SACe-N–C synthesis process.
D:\github\MatDataMiner\ORR\ORR_Database\42 | d3qi00222e.pdf | CeO2/C catalyst |  | CeO2/C was synthesized by pyrolyzing a mixture of cerium nitrate and glucose. Other processes are similar to the synthesis process of the CeO2/SACe-N–C catalyst.
D:\github\MatDataMiner\ORR\ORR_Database\43 | s40843-022-2236-8.pdf | Nb-N-C | Not specified | In a typical synthesis, an ordered mesoporous silica (SBA-15, 0.5 g) template, niobium chloride (NbCl5, 0.32 g), and 4.0 mL ethanol were thoroughly mixed, and air dried. The as-obtained template was transferred to a 50-mL round-bottom flask containing ethylenediamine (EDA, 2.0 g) and carbon tetrachloride (CTC, 4.0 g) liquid mixture. The mixture precursor was ultrasonically dispersed for 5 min and then refluxed in an oil bath for 6 h until EDA and CTC polymerized completely. Subsequently, the post-polymerized brown precursor was carbonized at 900°C with a heating rate of 5°C min−1. Finally, the carbon-based compound was etched for 12 h with 8 wt% hydrofluoric acid (HF) to remove the undesirable SBA-15 template. The Nb-N-C was successfully obtained by filtration with deionized water and dried at 80°C.
D:\github\MatDataMiner\ORR\ORR_Database\43 | s40843-022-2236-8.pdf | NC | Not specified | Similarly, NC was synthesized in the same manner as Nb-N-C, but without the addition of the NbCl5 reagent.
D:\github\MatDataMiner\ORR\ORR_Database\44 | 1-s2.0-S2095927322001803-main.pdf | Fe(acac)3@ZIF-8 |  | 2-methylimidazole (52.0 g) and ferric acetylacetonate (7.0 g) were dissolved in 640 mL of methanol under continuous stirring. Next, a solution containing 25.0 g of Zn (NO3)26H2O in 320 mL of methanol was added. After stirring at room temperature for 6 h, the Fe(acac)3@ZIF-8 product was collected by centrifugation, washed with methanol three times, then dried at 60 C overnight.
D:\github\MatDataMiner\ORR\ORR_Database\44 | 1-s2.0-S2095927322001803-main.pdf | r-Fe–NC |  | Fe(acac)3@ZIF-8 powder (1.0 g) and NaCl (1.0 g) were physically ground together in a mortar and pestle at room temperature for 10 min. The homogeneous powder mixture was then pyrolyzed at 1000 C under ﬂowing N2 for 2 h (the heating rate used was 5 C min1). The solid product obtained was washed repeatedly with deionized water to remove the NaCl, then washed with methanol, after which it was dried in an oven at 60 C overnight. The ﬁnal product is denoted herein as r-Fe–NC.
D:\github\MatDataMiner\ORR\ORR_Database\44 | 1-s2.0-S2095927322001803-main.pdf | Fe–NC |  | For comparison, a Fe–NC reference material was prepared by a similar procedure, except that NaCl was not added in the synthesis.
D:\github\MatDataMiner\ORR\ORR_Database\46 | 1-s2.0-S0926337322011924-main.pdf | carbon substrates (COR and COD) |  | The oxidized carbon substrate was synthesized via an etching-activation approach. Typically, the chestnut inner shells were first cleaned with deionized water and dried at 60 ◦C, and then was mixed with NaOH and ground for 30 min. The mixture was heated at 700 ◦C for 2 h at a rate of 5 ◦C/min under Ar atmosphere. The obtained powder was washed with 0.5 M H2SO4 at 80 ℃ for 4 h, and centrifuged with deionized water and ethanol until the filter was neutral. Then the acid-washed sample was dried at 60 ◦C in a vacuum oven for 12 h to obtain carbon substrates. Carbon substrates with different O-doping degree were pretreated at different temperatures (700 or 900 ◦C), with 700 ◦C labeled as O-rich carbon substrate (COR) and 900 ◦C labeled as O-deficient carbon substrate (COD).
D:\github\MatDataMiner\ORR\ORR_Database\46 | 1-s2.0-S0926337322011924-main.pdf | FeN4-700/900 |  | Typically, a mixture of 50 mg of the carbon substrates (oxidized carbon), 250 mg of melamine, and 56 mg of Fe(NO3)3⋅9H2O were mixed in 50 mL of deionized water and stirred at 80 ◦C for 4 h. After centrifugation, the sample was dried at 60 ◦C in a vacuum oven for 12 h. The powder obtained was carbonized in a tubular carbonization furnace at 900 ◦C for 2 h by heating at 5 ◦C/min in Ar atmosphere. It was subsequently acid-treated at 80 ◦C for 4 h to remove the metal particles and labeled as FeN4-700/900. As control samples, FeN4-700/700 was obtained by pyrolysis of metal-loaded COR at 700 ◦C and FeN4-900/900 was obtained by pyrolysis of metal-loaded COD at 900 ◦C. The three materials that used the same synthesis method but without the adsorbed metal ions are named NC-700/700, NC-700/900 and NC-900/900 accordingly.
D:\github\MatDataMiner\ORR\ORR_Database\46 | 1-s2.0-S0926337322011924-main.pdf | FeN4-700/700 |  | Typically, a mixture of 50 mg of the carbon substrates (oxidized carbon), 250 mg of melamine, and 56 mg of Fe(NO3)3⋅9H2O were mixed in 50 mL of deionized water and stirred at 80 ◦C for 4 h. After centrifugation, the sample was dried at 60 ◦C in a vacuum oven for 12 h. The powder obtained was carbonized in a tubular carbonization furnace at 900 ◦C for 2 h by heating at 5 ◦C/min in Ar atmosphere. It was subsequently acid-treated at 80 ◦C for 4 h to remove the metal particles and labeled as FeN4-700/900. As control samples, FeN4-700/700 was obtained by pyrolysis of metal-loaded COR at 700 ◦C and FeN4-900/900 was obtained by pyrolysis of metal-loaded COD at 900 ◦C. The three materials that used the same synthesis method but without the adsorbed metal ions are named NC-700/700, NC-700/900 and NC-900/900 accordingly.
D:\github\MatDataMiner\ORR\ORR_Database\46 | 1-s2.0-S0926337322011924-main.pdf | FeN4-900/900 |  | Typically, a mixture of 50 mg of the carbon substrates (oxidized carbon), 250 mg of melamine, and 56 mg of Fe(NO3)3⋅9H2O were mixed in 50 mL of deionized water and stirred at 80 ◦C for 4 h. After centrifugation, the sample was dried at 60 ◦C in a vacuum oven for 12 h. The powder obtained was carbonized in a tubular carbonization furnace at 900 ◦C for 2 h by heating at 5 ◦C/min in Ar atmosphere. It was subsequently acid-treated at 80 ◦C for 4 h to remove the metal particles and labeled as FeN4-700/900. As control samples, FeN4-700/700 was obtained by pyrolysis of metal-loaded COR at 700 ◦C and FeN4-900/900 was obtained by pyrolysis of metal-loaded COD at 900 ◦C. The three materials that used the same synthesis method but without the adsorbed metal ions are named NC-700/700, NC-700/900 and NC-900/900 accordingly.
D:\github\MatDataMiner\ORR\ORR_Database\46 | 1-s2.0-S0926337322011924-mmc1.docx | Dried chestnut inner shell |  | The inner shells of chestnuts purchased online are first washed with deionized water to remove impurities. Secondly, put the cleaned chestnut inner shell into the electric thermostatic drying oven at 60°C for drying treatment.
D:\github\MatDataMiner\ORR\ORR_Database\47 | 1-s2.0-S2211285522006425-mmc1.docx | reduced graphene oxide (RGO) |  | GO (400 mg) was sonicated in water (300 mL) for 30 min to disperse the GO sheets completely in water, then 5% Na2CO3 solution (50 mL) was added and reacted at 90 ℃ for 6 hours. Afterwards, sodium borohydride (3.2 g) was dissolved in water (60 mL) and added into the GO dispersion. The pH was adjusted to 10 and the reaction was continued for 3 h under stirring. The resulting RGO was collected by filtration and washed with plenty of water.
D:\github\MatDataMiner\ORR\ORR_Database\47 | 1-s2.0-S2211285522006425-mmc1.docx | 4-Imidazol-1-yl-phenylamine functionalized reduced graphene oxide (Im-RGO) |  | NaNO2 (0.07 mol, 4.9 g) was dissolved in H2O (10 mL) and then cooled to 0 ℃ by ice bath named A. Then 4-Imidazol-1-yl-phenylamine (0.07 mol, 11.1 g) was dissolved in 3 M HCl (8 mL) and then cooled in an ice bath named B. The solution of A was added dropwise to B. The resulting solution was maintained at 0 ℃ in ice bath under stirring for 30 min. Additonally, RGO (100 mg) was dispersed in 200 mL N,N-dimethylformamide by using a bath sonicator for 30 min named C. The C was cooled to 0 ℃ in an ice bath, and the above solution was added dropwise, and the temperature was kept at 0 ℃ to prevent the decomposition of diazonium salts. The mixture was maintained in an ice bath at 0 ℃ for around 6 h and then was stirred at room temperature for another 10 h. The resulting product (Im-RGO) was collected by filtering, and washed several times with water and ethanol.
D:\github\MatDataMiner\ORR\ORR_Database\47 | 1-s2.0-S2211285522006425-mmc1.docx | graphene oxide (GO) |  | Graphite (1 g) and NaNO3 (1 g) were added to a 1000 mL beaker, and concentrated H2SO4 (50 mL) was slowly added while stirring in the ice bath, and then continued stirring for 20 min to make the NaNO3 fully dissolved. After the addition of KMnO4, the reaction was continued at 40 ℃ for 1.5 h under stirring to form a thick green paste. Excess water (100 mL) was added very slowly followed by stirring for 30 min, and the temperature was increased to 90 ℃. Finally, water (200 mL) was added, followed by the slow addition of H2O2 (30%, 5 mL). The color of the mixture changed to yellow brown in the addition of H2O2. The above mixture was pumped and washed with 200 mL deionized water, and the filter cake was dispersed in 50 mL water, centrifugally clean it at least three times until the pH was ~6.5. The solid was bottled and ultrasonic dispersed with an appropriate amount of water, and the final product was obtained by freeze drying.
D:\github\MatDataMiner\ORR\ORR_Database\47 | 1-s2.0-S2211285522006425-mmc1.docx | CoTPyP |  | The newly prepared 0.618 g TPyP (1 mmol) and 1.24 g CoCl2·6H2O (5 mmol) were dissolved in 40 mL DMF. The reaction was stopped after refluxing for 6 h, and most of the solvent was removed by rotary evaporation. Then the residual mixture was poured into water, stirred at room temperature for 30 min, filtered and vacuum dried for one day to get purplish red powder.
D:\github\MatDataMiner\ORR\ORR_Database\47 | 1-s2.0-S2211285522006425-mmc1.docx | CoTPyP@Im-RGO |  | Typically, CoTPyP@Im-RGO hybrid was synthesized by heating the mixture of CoTPyP (0.025 g) and Im@RGO (0.05 g) in 40 mL DMF under an N2 atmosphere at 80 ℃ for 2 h. After completion of the reaction, the CoTPyP@Im-RGO was separated from the mixture by filtration, washed with DMF, water and ethanol, and then dried at 80 ℃ under vacuum. For the purpose of comparsion, in the similar way, the CoTPyP@RGO was also prepared by using CoTPyP and GO.
D:\github\MatDataMiner\ORR\ORR_Database\47 | 1-s2.0-S2211285522006425-mmc1.docx | TPyP |  | 80 mL propionic acid and 2 mL acetic acid were added into a 250 mL three-neck round-flask, and the mixed solvent was heated to 80 ℃ under stirring. Freshly distilled pyrrole (2 mL, 30 mmol) and 4-Pyridinecarboxaldehyde (2.84 mL, 30 mmol) were dropped into the flask simultaneously through constant pressure funnel. Then the temperature was raised to 160 ℃ and the reflux reaction was violently stirred for two hours. After the end of the reaction, the dark red solution was obtained and cooled to room temperature. Partial solvent of the mixture was removed by rotary evaporation. Methanol (200 mL) was added into the black residue and the resulting mixture was stored in a refrigerator for one days after ultrasonic for 1 h. A large amount of purple powder was obtained by filtration. The obtained purple powder was dissolved in trichloromethane and the final product TPyP was obtained by silica gel column chromatography with trichloromethane as eluent.
D:\github\MatDataMiner\ORR\ORR_Database\47 | 1-s2.0-S2211285522006425-mmc1.docx | CoTPP@Im-RGO |  | The synthesis method of CoTPP@Im-RGO is the same as CoTPyP@Im-RGO, except that TPyP is replaced with 5,10,15,20-Tetraphenylporphyrin (TPP), and the other conditions remain unchanged.
D:\github\MatDataMiner\ORR\ORR_Database\49 | d2ta10062b.pdf | Al-MOF |  | 2.25 g of aluminum nitrate and 0.648 g of 1,4-naphthalenedicarboxylic acid were dissolved in water, stirred thoroughly at room temperature, and then kept at 180 °C for 24 hours.30
D:\github\MatDataMiner\ORR\ORR_Database\49 | d2ta10062b.pdf | Al/Fe-MOF |  | 0.09 g of iron nitrate and 2.25 g of aluminum nitrate were dissolved in water and then 0.648 g of 1,4-naphthalenedicarboxylic acid was added, stirred thoroughly at room temperature and then kept at 180 °C for 24 hours.
D:\github\MatDataMiner\ORR\ORR_Database\49 | d2ta10062b.pdf | Fe-N4S1 |  | First, a porcelain boat with Al/Fe-MOF was placed downstream and a porcelain boat with thiourea (CH4N2S) was placed upstream with a mass ratio of 1 : 2. Then the temperature was increased to 300 °C with 2 °C min−1 and held for 120 min under Ar and then warmed up to 900 °C with a heating rate of 5 °C min−1, under NH3 conditions for 120 minutes. The ammonia was turned oﬀand cooled naturally to room temperature with Ar. Aer this, it was washed with 5% hydrouoric acid for 6 hours, ltered, washed and dried.
D:\github\MatDataMiner\ORR\ORR_Database\49 | d2ta10062b.pdf | Fe-D |  | The Al/Fe-MOF was placed into a small porcelain boat, placed in a tube furnace, under Ar, and held at 300 °C for 120 min, and then increased to 900 °C for 120 min with 5 °C min−1. Aer this, it was washed with 5% hydrouoric acid, and the sample without N and S doping (direct calcination of Al/Fe-MOF) was obtained and denoted as Fe-D.
D:\github\MatDataMiner\ORR\ORR_Database\49 | d2ta10062b.pdf | Fe-SOx |  | First, the porcelain boat with Al/Fe-MOF was placed downstream and the porcelain boat with thiourea (CH4N2S) was placed upstream with a mass ratio of 1 : 2. Then, under Ar, the temperature increased at a rate of 2 °C min−1 to 300 °C for 120 min, then increased at a rate of 5 °C min−1 to 900 °C for another 120 min, and then cooled naturally to room temperature. Aer this, it was washed with 5% hydrouoric acid for 6 hours, ltered, washed and dried.
D:\github\MatDataMiner\ORR\ORR_Database\49 | d2ta10062b.pdf | Fe-Nx |  | The porcelain boat containing Al/Fe-MOF was placed into a quartz tube, warmed up to 300 °C with a heating rate of 2 °C min−1 for 120 minutes, and then warmed up to 900 °C at a heating rate of 5 °C min−1, under NH3 conditions for 120 minutes. NH3 was turned oﬀand it was allowed to naturally cool to room temperature. Aer this, it was washed with a 5% mass fraction of hydrouoric acid for 6 hours, ltered, washed and dried.
D:\github\MatDataMiner\ORR\ORR_Database\49 | d2ta10062b1.pdf | Air cathode |  | For the air cathode, FeN4S1 (10 mg), carbon black (5 mg) and 5 % polytetrafluoroethylene (PTFE) were used. The polytetrafluoroethylene (PTFE) dispersion (20 µL) was first dispersed into isopropyl alcohol (1.0 mL) and dried at 60 ℃. The resulting mixture and waterproof breathable film were then pressed onto the two surfaces of nickel foam under ultrasonic treatment. Pt/C as an air cathode was also fabricated as described above.
D:\github\MatDataMiner\ORR\ORR_Database\5 | 10.1039_d0ta11859a.pdf | UiO-66-NH2 nanocrystals |  | UiO-66-NH2 nanocrystals were obtained as described in a previous report.24 1 mM BDC–NH2 and 1 mM ZrCl4 were dissolved in 30 mL of DMF (solution A), stirred for 30 min at room temperature and then sealed in a Teflon-lined autoclave to undergo a hydrothermal reaction at 120 C for 24 h. After cooling to room temperature, the product was centrifuged, washed with DMF and methanol, and dried in a vacuum at 80 C for 12 h.
D:\github\MatDataMiner\ORR\ORR_Database\5 | 10.1039_d0ta11859a.pdf | UiO-66-NH2-x |  | Defective Zr-MOFs were prepared by dropwise addition of 0.5, 1.0 and 1.5 mL of 2 M NH4OH into solution A under constant stirring. The following steps were similar to those described above. The obtained defective Zr-MOFs were marked as UiO-66-NH2-x (where x is equal to the mL-amount of the added NH4OH).
D:\github\MatDataMiner\ORR\ORR_Database\5 | 10.1039_d0ta11859a.pdf | FePc@UiO-66-NH2-x |  | 300 mg of UiO-66-NH2-x was dispersed in 40 mL of dry n-hexane (acting as a hydrophobic solvent) by ultrasonic dispersion for 30 min. Then, 40 mL of a 1 : 1 water–methanol solution (acting as a hydrophilic solvent) containing 30 mg of FePc was slowly added into the UiO-66-NH2-x suspension with constant stirring for 3 h, ensuring that FePc molecules diffuse and attach to UiO-66-NH2-x. After this, the supernatant was discarded. The formed precursors were washed, collected and dried in a vacuum overnight at 80 C, marked as FePc@UiO-66-NH2-x.
D:\github\MatDataMiner\ORR\ORR_Database\5 | 10.1039_d0ta11859a.pdf | Fe–N–NDC-x-T |  | To obtain the Fe–N–NDC electrocatalysts, FePc@UiO-66-NH2-x were loaded into a quartz boat and heated at 5 C min1 to 900 C and then kept for 1.5 h under Ar protection. NH3 was introduced into the tube furnace for 0.5 h, after which the samples were cooled and then immersed in 30% HF to remove ZrO2 and residual Fe NPs. Finally, the residual products were washed and dried overnight, achieving Fe–N–NDC-x-T (where T is the pyrolysis temperature).
D:\github\MatDataMiner\ORR\ORR_Database\5 | 10.1039_d0ta11859a.pdf | NDC |  | NDC, Fe–N–NC, and Fe–N–Vulcan were also synthesized using the same procedure but without adding FePc and NH4OH and using Vulcan XC-72 carbon instead of Zr-MOFs, respectively.
D:\github\MatDataMiner\ORR\ORR_Database\5 | 10.1039_d0ta11859a.pdf | Fe–N–NC |  | NDC, Fe–N–NC, and Fe–N–Vulcan were also synthesized using the same procedure but without adding FePc and NH4OH and using Vulcan XC-72 carbon instead of Zr-MOFs, respectively.
D:\github\MatDataMiner\ORR\ORR_Database\5 | 10.1039_d0ta11859a.pdf | Fe–N–Vulcan |  | NDC, Fe–N–NC, and Fe–N–Vulcan were also synthesized using the same procedure but without adding FePc and NH4OH and using Vulcan XC-72 carbon instead of Zr-MOFs, respectively.
D:\github\MatDataMiner\ORR\ORR_Database\50 | 1-s2.0-S2667109321002347-main.pdf | GONRs |  | GONRs were prepared from MWCNTs via oxidative unzipping as reported previ- ously.54 In brief, 150 mg of MWCNTs was firstly suspended in 36 mL H2SO4 by stir- ring the mixture for 1 h at room temperature. Secondly, H3PO4 (4 mL) was then added and the mixture was stirred for another 15 min before the addition of KMnO4 (750 mg). KMnO4 should be carefully added in batches to prevent explosion. Thirdly, the reaction mixture was heated at 65C for 2 h and then allowed to cool to room temperature. Finally, the aforementioned reaction mixture was poured onto 100 mL of ice containing H2O2 (30%, 5 mL) and then the resulting light-brown- colored precipitate was centrifuged until reaching pH 7. The collected GONRs were diluted to 2 mg mL1 for further use.
D:\github\MatDataMiner\ORR\ORR_Database\50 | 1-s2.0-S2667109321002347-main.pdf | eFe-N3/PCF |  | The synthesis route of eFe-N3/PCF is shown diagrammatically in Figure S1. Specif- ically, 175 mL FeCl3$6H2O (3.4 mg mL1) was added to 8 mL (2 mg mL1) GONRs, and the mixture was sonicated for 30 min and stirred for 20 min. Then, the well-mixed dispersion was transferred into a 50 mL polytetrafluoroethylene reactor to conduct the hydrothermal reaction at 120C for 12 h, resulting in the formation of a 3D porous hydrogel. After being lyophilized, the gel was pyrolyzed at 800C for 1.5 h in a tubular furnace under a constant flow of Ar/NH3 (150/50 sccm) with a heating rate of 22.5C min1. This step would induce the formation of atomically dispersed Fe sites as well as Fe nanoparticles, which are responsible for the generation of the in-plane holes in the graphene nanoribbons due to the high-temperature Fe etching effect. To wash away the excessive Fe nanoparticles, the pyrolyzed sample was acid-leached with 0.5 M H2SO4. A second calcination (800C, 10 min) was carried out to obtain the final product of eFe-N3/PCF.
D:\github\MatDataMiner\ORR\ORR_Database\50 | 1-s2.0-S2667109321002347-main.pdf | bFe-N4/PCF |  | For comparison, a control sample of bFe-N4/PCF was prepared following the same procedure of eFe-N3/PCF but reducing the first-step pyrolysis time down to 0.5 h to minimize the etching of the carbon matrix by the Fe nanoparticles.
D:\github\MatDataMiner\ORR\ORR_Database\50 | 1-s2.0-S2667109321002347-main.pdf | N/PCF |  | Another control sample of N/PCF was prepared without the addition of Fe precursor.
D:\github\MatDataMiner\ORR\ORR_Database\50 | 1-s2.0-S2667109321002347-main.pdf | Fe-N/PCF-X (X = 0.1, 1, and 1.2) |  | Furthermore, the amounts of Fe salts added in the precursor were varied to optimize the density and porosity of the Fe-Nx sites in the catalysts (labeled as Fe-N/PCF-X, X = 0.1, 1, and 1.2, representing that the added amounts of Fe salts were 17.5, 175, and 210 mL, respectively).
D:\github\MatDataMiner\ORR\ORR_Database\50 | 1-s2.0-S2667109321002347-mmc2.pdf | GONRs |  | GONRs were prepared from MWCNTs via oxidative unzipping as reported previously.54 In brief, 150 mg of MWCNTs was ﬁrstly suspended in 36 mL H2SO4 by stirring the mixture for 1 h at room temperature. Secondly, H3PO4 (4 mL) was then added and the mixture was stirred for another 15 min before the addition of KMnO4 (750 mg). KMnO4 should be carefully added in batches to prevent explosion. Thirdly, the reaction mixture was heated at 65C for 2 h and then allowed to cool to room temperature. Finally, the aforementioned reaction mixture was poured onto 100 mL of ice containing H2O2 (30%, 5 mL) and then the resulting light-brown-colored precipitate was centrifuged until reaching pH 7. The collected GONRs were diluted to 2 mg mL1 for further use.
D:\github\MatDataMiner\ORR\ORR_Database\50 | 1-s2.0-S2667109321002347-mmc2.pdf | eFe-N3/PCF |  | The synthesis route of eFe-N3/PCF is shown diagrammatically in Figure S1. Specifically, 175 mL FeCl3$6H2O (3.4 mg mL1) was added to 8 mL (2 mg mL1) GONRs, and the mixture was sonicated for 30 min and stirred for 20 min. Then, the well-mixed dispersion was transferred into a 50 mL polytetraﬂuoroethylene reactor to conduct the hydrothermal reaction at 120C for 12 h, resulting in the formation of a 3D porous hydrogel. After being lyophilized, the gel was pyrolyzed at 800C for 1.5 h in a tubular furnace under a constant ﬂow of Ar/NH3 (150/50 sccm) with a heating rate of 22.5C min1. This step would induce the formation of atomically dispersed Fe sites as well as Fe nanoparticles, which are responsible for the generation of the in-plane holes in the graphene nanoribbons due to the high-temperature Fe etching effect. To wash away the excessive Fe nanoparticles, the pyrolyzed sample was acid-leached with 0.5 M H2SO4. A second calcination (800C, 10 min) was carried out to obtain the ﬁnal product of eFe-N3/PCF.
D:\github\MatDataMiner\ORR\ORR_Database\50 | 1-s2.0-S2667109321002347-mmc2.pdf | bFe-N4/PCF |  | A control sample of bFe-N4/PCF was prepared following the same procedure of eFe-N3/PCF but reducing the ﬁrst-step pyrolysis time down to 0.5 h to minimize the etching of the carbon matrix by the Fe nanoparticles. Specifically, 175 mL FeCl3$6H2O (3.4 mg mL1) was added to 8 mL (2 mg mL1) GONRs, and the mixture was sonicated for 30 min and stirred for 20 min. Then, the well-mixed dispersion was transferred into a 50 mL polytetraﬂuoroethylene reactor to conduct the hydrothermal reaction at 120C for 12 h, resulting in the formation of a 3D porous hydrogel. After being lyophilized, the gel was pyrolyzed at 800C for 0.5 h in a tubular furnace under a constant ﬂow of Ar/NH3 (150/50 sccm) with a heating rate of 22.5C min1. This step would induce the formation of atomically dispersed Fe sites as well as Fe nanoparticles, which are responsible for the generation of the in-plane holes in the graphene nanoribbons due to the high-temperature Fe etching effect. To wash away the excessive Fe nanoparticles, the pyrolyzed sample was acid-leached with 0.5 M H2SO4. A second calcination (800C, 10 min) was carried out to obtain the ﬁnal product of bFe-N4/PCF.
D:\github\MatDataMiner\ORR\ORR_Database\50 | 1-s2.0-S2667109321002347-mmc2.pdf | N/PCF |  | A control sample of N/PCF was prepared without the addition of Fe precursor. Specifically, 8 mL (2 mg mL1) GONRs was sonicated for 30 min and stirred for 20 min. Then, the well-mixed dispersion was transferred into a 50 mL polytetraﬂuoroethylene reactor to conduct the hydrothermal reaction at 120C for 12 h, resulting in the formation of a 3D porous hydrogel. After being lyophilized, the gel was pyrolyzed at 800C for 1.5 h in a tubular furnace under a constant ﬂow of Ar/NH3 (150/50 sccm) with a heating rate of 22.5C min1. To wash away any potential impurities, the pyrolyzed sample was acid-leached with 0.5 M H2SO4. A second calcination (800C, 10 min) was carried out to obtain the ﬁnal product of N/PCF.
D:\github\MatDataMiner\ORR\ORR_Database\50 | 1-s2.0-S2667109321002347-mmc2.pdf | Fe-N/PCF-0.1 |  | The amounts of Fe salts added in the precursor were varied to optimize the density and porosity of the Fe-Nx sites in the catalysts. For Fe-N/PCF-0.1, 17.5 mL FeCl3$6H2O (3.4 mg mL1) was added to 8 mL (2 mg mL1) GONRs, and the mixture was sonicated for 30 min and stirred for 20 min. Then, the well-mixed dispersion was transferred into a 50 mL polytetraﬂuoroethylene reactor to conduct the hydrothermal reaction at 120C for 12 h, resulting in the formation of a 3D porous hydrogel. After being lyophilized, the gel was pyrolyzed at 800C for 1.5 h in a tubular furnace under a constant ﬂow of Ar/NH3 (150/50 sccm) with a heating rate of 22.5C min1. This step would induce the formation of atomically dispersed Fe sites as well as Fe nanoparticles, which are responsible for the generation of the in-plane holes in the graphene nanoribbons due to the high-temperature Fe etching effect. To wash away the excessive Fe nanoparticles, the pyrolyzed sample was acid-leached with 0.5 M H2SO4. A second calcination (800C, 10 min) was carried out to obtain the ﬁnal product of Fe-N/PCF-0.1.
D:\github\MatDataMiner\ORR\ORR_Database\50 | 1-s2.0-S2667109321002347-mmc2.pdf | Fe-N/PCF-1 |  | The amounts of Fe salts added in the precursor were varied to optimize the density and porosity of the Fe-Nx sites in the catalysts. For Fe-N/PCF-1, 175 mL FeCl3$6H2O (3.4 mg mL1) was added to 8 mL (2 mg mL1) GONRs, and the mixture was sonicated for 30 min and stirred for 20 min. Then, the well-mixed dispersion was transferred into a 50 mL polytetraﬂuoroethylene reactor to conduct the hydrothermal reaction at 120C for 12 h, resulting in the formation of a 3D porous hydrogel. After being lyophilized, the gel was pyrolyzed at 800C for 1.5 h in a tubular furnace under a constant ﬂow of Ar/NH3 (150/50 sccm) with a heating rate of 22.5C min1. This step would induce the formation of atomically dispersed Fe sites as well as Fe nanoparticles, which are responsible for the generation of the in-plane holes in the graphene nanoribbons due to the high-temperature Fe etching effect. To wash away the excessive Fe nanoparticles, the pyrolyzed sample was acid-leached with 0.5 M H2SO4. A second calcination (800C, 10 min) was carried out to obtain the ﬁnal product of Fe-N/PCF-1.
D:\github\MatDataMiner\ORR\ORR_Database\50 | 1-s2.0-S2667109321002347-mmc2.pdf | Fe-N/PCF-1.2 |  | The amounts of Fe salts added in the precursor were varied to optimize the density and porosity of the Fe-Nx sites in the catalysts. For Fe-N/PCF-1.2, 210 mL FeCl3$6H2O (3.4 mg mL1) was added to 8 mL (2 mg mL1) GONRs, and the mixture was sonicated for 30 min and stirred for 20 min. Then, the well-mixed dispersion was transferred into a 50 mL polytetraﬂuoroethylene reactor to conduct the hydrothermal reaction at 120C for 12 h, resulting in the formation of a 3D porous hydrogel. After being lyophilized, the gel was pyrolyzed at 800C for 1.5 h in a tubular furnace under a constant ﬂow of Ar/NH3 (150/50 sccm) with a heating rate of 22.5C min1. This step would induce the formation of atomically dispersed Fe sites as well as Fe nanoparticles, which are responsible for the generation of the in-plane holes in the graphene nanoribbons due to the high-temperature Fe etching effect. To wash away the excessive Fe nanoparticles, the pyrolyzed sample was acid-leached with 0.5 M H2SO4. A second calcination (800C, 10 min) was carried out to obtain the ﬁnal product of Fe-N/PCF-1.2.
D:\github\MatDataMiner\ORR\ORR_Database\51 | acsaem.0c03035.pdf | A-Zn@NSG |  | As shown in Figure 1a and detailed in the Experimental Section in the Supporting Information, the atomic Zn catalyst A-Zn@NSG with discrete atomic Zn sites supported on N and S codoped biomass-derived graphene was simply prepared by the pyrolysis of cheap pepper powder in the presence of NH4Br and anhydrous ZnCl2. Furthermore, systematic investigation of the optimized preparation condition by tuning the carbonization temperature and the mass ratio of the starting materials as detailed in Figure S3 reveals that the A-Zn@NSG catalyst prepared through the pyrolysis of pepper powder, NH4Br, and ZnCl2 at a mass ratio of 1:1:4 at 900 °C shows the best ORR performance and is consequently employed for further detailed study.
D:\github\MatDataMiner\ORR\ORR_Database\51 | acsaem.0c03035.pdf | A-Zn@NG |  | For comparison purpose, a S-free catalyst (named A-Zn@NG) and a metal-free catalyst (named NSG) were also prepared by means of the same fabrication procedure for A-Zn@NSG with 2,2′-bipyridine instead of the pepper powder as the C source and without adding ZnCl2, respectively.
D:\github\MatDataMiner\ORR\ORR_Database\51 | acsaem.0c03035.pdf | NSG |  | For comparison purpose, a S-free catalyst (named A-Zn@NG) and a metal-free catalyst (named NSG) were also prepared by means of the same fabrication procedure for A-Zn@NSG with 2,2′-bipyridine instead of the pepper powder as the C source and without adding ZnCl2, respectively.
D:\github\MatDataMiner\ORR\ORR_Database\51 | ae0c03035_si_001.pdf | A-Zn@NSG |  | In a typical synthesis, pepper powder (1.0 g), NH4Br (1.0 g), and anhydrous ZnCl2 (4.0 g) were mixed. Then, the mixture was firstly heated at 200°C for an hour and then pyrolyzed at 900°C for 2 h with a ramping rate of 5°C/min under a flowing N2 atmosphere. The black powder obtained after pyrolysis was added to 0.5 M H2SO4 (100 ml) and stirred for 8 hours at 80°C. A black powder was then separated by filtration, washed with water for three times, and finally dried in vacuum at 60°C for 3 hours, generating A-Zn@NSG.
D:\github\MatDataMiner\ORR\ORR_Database\51 | ae0c03035_si_001.pdf | NSG |  | Following the above-described preparation measure of A-Zn@NSG without adding ZnCl2, NSG was prepared.
D:\github\MatDataMiner\ORR\ORR_Database\51 | ae0c03035_si_001.pdf | A-Zn@NG |  | Following the above-described preparation measure of A-Zn@NSG with 2,2'-bipyridine instead of the pepper powder as the C source, A-Zn@NG was prepared.
D:\github\MatDataMiner\ORR\ORR_Database\52 | acs.energyfuels.1c03292.pdf | graphene-like Fe-N-C nanosheets (g-Fe-N-CNS) |  | In a typical procedure, 2.0 g of layered clay (MMT) was added into 20 g of 2.5 wt % cetyltrimethylammonium bromide ethanol solution. Afterward, 0.89 g of phenanthroline monohydrate (Phen) and 0.42 g of FeSO4·7H2O (Fe) with a mol ratio of 3:1 were added into the abovementioned mixed solution in turn and stirred for 24 h at room temperature. Then, the above mentioned mixed solution was dried at 100 °C for 12 h. The blood red powder precursor composite was grinded and subsequently carbonized at 900 °C for 2 h under a high-purity N2 atmosphere. Finally, the resultant g-Fe-N-CNS sample was obtained by leaching in 20 wt % HF solution and dried at 100 °C for 12 h.
D:\github\MatDataMiner\ORR\ORR_Database\52 | acs.energyfuels.1c03292.pdf | graphene-like N-doped carbon nanosheets (g-N-CNS) |  | For comparison, graphene-like N-doped carbon nanosheets (g-N-CNS) were prepared by a similar procedure without adding FeSO4 in the precursor (Phen@MMT).
D:\github\MatDataMiner\ORR\ORR_Database\52 | acs.energyfuels.1c03292.pdf | Fe and N co-doped carbon (Fe-N-C) |  | Also, Fe and N co-doped carbon (Fe-N-C) was prepared by a similar procedure using Fe−Phen complexes as the precursor.
D:\github\MatDataMiner\ORR\ORR_Database\53 | d0gc04050a.pdf | Co–N–C@750 |  | In order to exploit the goodness of M–N–C centers and N-doped carbon nanostructures as supports, it is required to integrate both the systems. Heat treatment results in bond for-mation between the adsorbed macrocycle and carbon support that enhances the stability of catalysts.28 A literature survey suggests that high temperature application leads to the for-mation of metal nanoparticles, while low temperature (below 600 °C) inhibits the graphitization of carbon. Among the various precursor(s) of M, C and N, metal phthalocyanine (MPc) has been widely exploited. The activity, as well as the stability, is found to be enhanced with heat-treatment temp-erature. Besides, the nitrogen content and the conductivity of the support play a very important role in enhancing the cata-lytic activity.7 The optimized N and M content is essential for maximizing the institution of M–Nx sites and suppression of M–M bond formation. Fei et al. have attempted the integration of Co atoms in the graphene system by mixing Co ions with graphene oxide and then pyrolysing under a NH3 flow.29 Above a certain content, Co atoms fail to integrate as Co–Nx and form Co nanoparticles which are futile for the ORR. To avoid the use of NH3 and regulate the N content in the final electrocata-lysts, one can use a nitrogen-rich source such as dicyandia-mide (DCDA, nitrogen content of ∼67 wt%) with metal precur-sors. It may be noted here that DCDA is a less hazardous pre-cursor compared to others that have been used for the syn-thesis of M–N–C nanostructures. Herein, we report the synthesis of atomically dispersed Co–N–C without metal or metal carbide nanoparticles by a simple, organic solvent free, one-step and cost eﬀective pyrolysis of a secondary precursor DCDA with cobalt phthalocyanine (CoPc, containing Co, N and C) at moderate temperature (750 °C depicted in Scheme 1). This method is green and avoids post-synthesis treatments such as acid leaching to obtain Co–N–C centers without any nanoparticles. In addition, this methodology is free from any subsidiary metals like Zn which has been used previously to avoid sintering or clustering of metal atoms. Besides, it does not require an NH3 ambiance. The controlled experimental study unveils the formation of Co nanoparticles at a high pyrolysis temperature while comparatively low temperature leads to the formation of Co–N–C centers throughout the carbon matrix. Furthermore, neither any explosive chemicals nor any flammable organic solvents are used so that the risk of an accident can be avoided. The introduction of the DCDA in conjunction with optimised temperature promotes the dispersion of M–N–C centers by providing plenty of Scheme 1 Schematic representation of synthesis of the Co–N–C@750 catalyst.
D:\github\MatDataMiner\ORR\ORR_Database\53 | d0gc04050a1.pdf | Co-N-C@T (380, 600, 750, 900) |  | Co-N-C catalyst were prepared by the pyrolysis of the mixture of 200 mg dicyandiamide (DCDA) as a nitrogen and carbon source and macrocyclic compound cobalt phthalocyanine (CoPc) as a cobalt source at different temperature (T: 380, 600, 750, 900°C) and denoted as Co-N-C@T (T=380, 600, 750, 900), where T is the pyrolysis temperature. The mixture of DCDA and CoPc was ground using mortar and pestle until it get homogeneously mixed and loaded in quartz tube (diameter= 11mm and length=60cm with one end closed) which introduced at the middle of furnace (Lenton LTF 14/-/180). The temperature of furnace raised for respective samples at the rate of 10˚C per minute and maintained for 3 hours followed by cooling to room temperature by natural convection. The present work elucidates the role of pyrolysis temperature during synthesis on the ORR performance.
D:\github\MatDataMiner\ORR\ORR_Database\54 | Chen_2020_Nanotechnology_31_475404.pdf | Fe/S/N/C catalysts (Fe/S/N/C-1, Fe/S/N/C-2, Fe/S/N/C-3) |  | The preparation process of the Fe/S/N/C catalyst derived from ZIF-8 is schematically shown in scheme 1. Firstly, Fe functionalized zinc hydroxide nanostrands (Fe@ZHNs) were synthesized via a reported solvent method [20]. Next, a certain amount of SCN−ions were added into the as-prepared Fe@ZHNs. As figure S1 (available online at stacks.iop.org/NANO/31/475404/mmedia) shows, the SCN−ions attached to Fe@ZHNs spontaneously through the electrostatic interactions between SCN−and ZHNs to form SCN−functionalized Fe@ZHNs (Fe,SCN−@ZHNs), instead of complexing with Fe (figure S2). From the energy-dispersive x-ray spectroscopy (EDS) element mapping images of Fe,SCN−@ZHNs (figure S3), a uniform distribution of Fe, S elements in ZHNs can be observed. After immersion in the 2-mIm ethanol-water (2:3, volume:volume) solution for 24 h, Fe, SCN−cofunctionalized ZIF-8 was prepared (Fe,SCN−@ZIF-8) [19]. During this process, Fe ions replaced some of the Zn to be incorporated in ZIF-8, while SCN−ions were molecular-confined into the nanopore of ZIF-8. The prepared Fe,SCN−@ZIF-8 was subsequently pyrolyzed at 900 ◦C for 30 min under a flowing nitrogen atmosphere. Finally, the Fe/S/N/C catalyst was achieved. For convenience, we name the different Fe/S/N/C catalysts Fe/S/N/C-1, Fe/S/N/C-2 and Fe/S/N/C-3, where the molar ratios of Zn:S:Fe are 320:12:1, 320:120:1, 320:1200:1, respectively. The names of the corresponding functionalized ZHN or ZIF-8 are also sorted by 1–3. In comparison, N/C, Fe/N/C and S/N/C catalysts were derived from ZIF-8, Fe functionalized ZIF-8 (Fe@ZIF-8, the mole ratio of Zn:Fe in the precursor was 320:1) and SCN−functionalized ZIF-8 (SCN−@ZIF-8, the mole ratio of Zn:S in the precursor was 320:120), respectively, which were prepared in a similar way.
D:\github\MatDataMiner\ORR\ORR_Database\55 | anie202012798-sup-0001-misc_information.pdf | ZIF-8 |  | In a typical synthesis of ZIF-8, Zn(NO3)2ꞏ6H2O (6 mmol, 1.785 g) and 2-methylimidazole (24 mmol, 1.970 g) were dissolved in 50 mL methanol, respectively. Then, two solutions were mixed with vigorous stirring for 3 min at room temperature. Subsequently, the mixture solution was maintained at 35 °C for 6 h. The as-prepared precipitates were centrifuged, washed and dried at 80 °C.
D:\github\MatDataMiner\ORR\ORR_Database\55 | anie202012798-sup-0001-misc_information.pdf | ZnCo-ZIF-68 |  | ZnCo-ZIF-68 was synthesized with the same procedure of ZIF-8 except that the extra Co(NO3)2ꞏ6H2O (0.06 mmol, 17.5 mg) was added.
D:\github\MatDataMiner\ORR\ORR_Database\55 | anie202012798-sup-0001-misc_information.pdf | ZIF-8@PZS |  | In a typical synthesis of ZIF-8@PZS, the as-prepared ZIF-8 (400 mg) powder was dispersed homogeneously in methanol (40 mL) by ultrasonic treatment. Then, 100 mL of the methanol solution containing bis(4-hydroxyphenyl) sulfone (325 mg) and phosphonitrilic chloride trimer (152 mg) was added in the dispersion of ZIF-8 and stirred for 15 min. Subsequently, 1 mL of N,N-diethylethanamine was slowly added into the above dispersion system, following by stirring for 15 h at room temperature. The resulting precipitate marked as ZIF-8@PZS was collected, washed and finally dried in vacuum at 80 °C for 12 h.
D:\github\MatDataMiner\ORR\ORR_Database\55 | anie202012798-sup-0001-misc_information.pdf | CoZn-ZIF-68@PZS |  | CoZn-ZIF-68@PZS was prepared with the same synthesis procedure of ZIF-8@PZS except that ZIF-8 was replaced by CoZn-ZIF-68 (400 mg).
D:\github\MatDataMiner\ORR\ORR_Database\55 | anie202012798-sup-0001-misc_information.pdf | Co1-N3PS/HC |  | In the typical synthesis of Co1-N3PS/HC, the ZIF-8@PZS were placed in quartz boat and maintained 650 °C for 2 h in a tube furnace with a heating rate of 5 °C min-1 under flowing Ar atmosphere. Then, the obtained power (200 mg) was dispersed homogeneously in 50 mL of methanol by ultrasonic treatment. Subsequently, 1.97 mL of Co(NO3)2ꞏ6H2O (10 mg/mL) methanol solution was slowly added into the above dispersion system, following by stirring for 24 h at room temperature. The resulting precipitate was collected, washed and dried, followed by putting it in a quartz boat and maintained 950 °C for 3 h in a tube furnace with a heating rate of 5 °C min-1 under flowing Ar atmosphere. When it finished, the as-prepared sample marked as Co1-N3PS/HC was collected and used without any post-treatment.
D:\github\MatDataMiner\ORR\ORR_Database\55 | anie202012798-sup-0001-misc_information.pdf | Co1-N4/HC |  | For the synthesis of Co1-N4/HC and NPS-HC, the CoZn-ZIF-68@PZS and ZIF-8@PZS were placed in quartz boat, respectively, and then maintained 950 °C for 3 h in a tube furnace with a heating rate of 5 °C min-1 under flowing Ar atmosphere. When these samples cooled to room temperature, the Co1-N4/HC and NPS-HC samples were collected and used without any post-treatment.
D:\github\MatDataMiner\ORR\ORR_Database\55 | anie202012798-sup-0001-misc_information.pdf | NPS-HC |  | For the synthesis of Co1-N4/HC and NPS-HC, the CoZn-ZIF-68@PZS and ZIF-8@PZS were placed in quartz boat, respectively, and then maintained 950 °C for 3 h in a tube furnace with a heating rate of 5 °C min-1 under flowing Ar atmosphere. When these samples cooled to room temperature, the Co1-N4/HC and NPS-HC samples were collected and used without any post-treatment.
D:\github\MatDataMiner\ORR\ORR_Database\56 | Small - 2023 - Geng - Coordination Engineering of Defective Cobalt Nitrogen Carbon Electrocatalysts with Graphene Quantum.pdf | G-Co-ZIF-8 |  | The GQDs were first mixed with Co and Zn salts and then reacted with the 2-methylimidazole (2-MeIm) ligands to generate the G-Co-ZIF-8. As shown in Figure S1, Supporting Information, the UV–vis absorption spectra show the decreased GQDs absorption peak at around 301 nm after adding 2-MeIm, indicating the GQDs participated the formation of G-Co-ZIF-8 precursor. Moreover, the characteristic peak of Co-ZIF-8 at around 580 nm also exist in G-Co-ZIF-8 precursor, indicating the successful synthesis of Co-ZIF-8. The color of G-Co-ZIF-8 shows deeper purple than that of Co-ZIF-8, further indicating that the GQDs have been successfully introduced into the precursors (Figure 1a). Both G-Co-ZIF-8 and Co-ZIF-8 show typical dodecahedron morphology with similar particle size distribution (Figure 1b,c). X-ray diffraction (XRD) patterns of Co-ZIF-8 and G-Co-ZIF-8 precursors are in good agreement with pure ZIF-8 (Figure S2a, Supporting Information), indicating that the Co atoms may replace some Zn atoms without forming other phases.[29] Uniform Co doping is also confirmed by the energy dispersive X-ray (EDX) element mapping images (Figure 1d–i). The dense and uniform distribution of O element mapping image of G-Co-ZIF-8 may be attributed to the successful doping of the GQDs in the precursor (Figure 1g). As shown in Figure 1j and Figure S2b, Supporting Information, G-Co-ZIF-8 precursor shows typical D and G band of the GQDs in addition to the characteristic peaks of the C4C5 stretching modes, C5N stretching, and imidazole ring puckering that belong to Co-ZIF-8.[30] Fourier-transform infrared spectroscopy (FT-IR) spectra show that the CH (694/756 cm−1), CN (993/1143 cm−1), and CN (1585 cm−1) peaks of Co-ZIF-8 precursor are retained after the GQD regulation (Figure S3a, Supporting Information).[31,32] However, the COOH/OH (3421 cm−1) and CO (1728 cm−1) peaks from GQDs are found to be not obvious in the G-Co-ZIF-8, which may attribute to the coordination of COOH/OH and CO with Co ions (Figure S3b,c, Supporting Information).[33,34]
D:\github\MatDataMiner\ORR\ORR_Database\56 | Small - 2023 - Geng - Coordination Engineering of Defective Cobalt Nitrogen Carbon Electrocatalysts with Graphene Quantum.pdf | G-CoNOC |  | After pyrolysis of G-Co-ZIF-8, the as-obtained G-CoNOC electrocatalyst shows a shrunken polyhedron with a size of ≈50 nm, similar to the CoNC electrocatalyst (Figure 2a,b; Figure S4, Supporting Information). However, the CoNC sample derived from Co-ZIF-8 without GQDs shows many
D:\github\MatDataMiner\ORR\ORR_Database\56 | smll202207227-sup-0001-suppmat.pdf | Co-ZIF-8 |  | Typically, Co(NO3)2∙6H2O (0.5 mmol, 0.15 g) and Zn(NO3)2∙6H2O (4.5 mmol, 1.34 g) were dissolved in 80 mL MeOH, and 2-MeIm (32 mmol, 2.62 g) was dissolved in another 80 mL MeOH. Then the above two solutions were mixed together. After stirring for 15 min, the obtained mixture solution was aged for 24 h at room temperature. The resulting purple precipitates were collected through centrifugation, washing with MeOH for three times, and subsequently direct dried at 80 ºC in an oven to obtaine Co-doped ZIF-8 precursor, denoted as Co-ZIF-8.
D:\github\MatDataMiner\ORR\ORR_Database\56 | smll202207227-sup-0001-suppmat.pdf | G-Co-ZIF-8 |  | The GQDs were prepared in accordance with the previous work.[1] For the synthesis of the GQDs and Co co-doped ZIF-8 precursor, 10 mg GQDs were added to the mixed solution of Co(NO3)2∙6H2O (0.5 mmol) and Zn(NO3)2∙6H2O (4.5 mmol). The other steps of synthesis were consistent with that of Co-ZIF-8. The resulting sample was marked as G-Co-ZIF-8. The G-Co-ZIF-8 precursors with different GQDs contents were prepared using 5 mg GQDs and 15 mg GQDs, corresponding to 5G-Co-ZIF-8 and 15G-Co-ZIF-8, respectively.
D:\github\MatDataMiner\ORR\ORR_Database\56 | smll202207227-sup-0001-suppmat.pdf | CoNC |  | The as-prepared Co-ZIF-8 precursor was then subjected to a thermal activation at 900 ºC with a heating rate of 5 ºC min−1 under N2 gas flow for 3 h. The obtained black powder was collected and directly used for catalytic testing without acid etching and secondary heating treatment. The final sample was denoted as CoNC. For comparison, the total amounts of Zn(NO3)2∙6H2O and Co(NO3)2∙6H2O were kept constant at 5 mmol in the synthesis of Co-doped ZIF-8 precursors and the additions of Co(NO3)2∙6H2O were adjusted to 0, 0.1, 1, and 1.5 mmol. After pyrolysis under the same condition as above, the final samples were named as N/C, CoNC-0.1, CoNC-1, and CoNC-1.5, respectively. The electrocatalysts with different pyrolysis temperatures (T=600, 700, 800, 900, and 1000 ºC) from Co-ZIF-8 precursor were prepared by the above method and named as T-600, T-700, T-800, T-900, and T-1000.
D:\github\MatDataMiner\ORR\ORR_Database\56 | smll202207227-sup-0001-suppmat.pdf | G-CoNOC |  | The powder of 5G-Co-ZIF-8, G-Co-ZIF-8, and 15G-Co-ZIF-8 precursors were annealed at 900 ºC for 3 h with a heating rate of 5 ºC min−1 under N2 gas flow to obtain 5G-CoNOC, G-CoNOC, and 15G-CoNOC, respectively.
D:\github\MatDataMiner\ORR\ORR_Database\57 | c8ee01481g.pdf | FeCl1N4/CNS |  | Herein, we fabricated for the first time an atomically dispersed FeCl1N4/CNS catalyst by a thermal-migrating method. The as-obtained catalyst exhibits an exceptionally outstanding ORR activity by realizing the chlorine coordination of the central metal. It has a highest half-wave potential E1/2 = 0.921 V in 0.1 M KOH solution, which is 79 mV more positive than that of the commercial Pt/C (E1/2 = 0.842 V) and is the best among those reported to date for non-precious metal electrocatalysts. Furthermore, it is mentionable that FeCl1N4/CNS possesses a highly excellent kinetic current density (Jk) of 41.11 mA cm2 at 0.85 V in alkaline media, which is also the highest among the reported values for non-precious metal electrocatalysts. More importantly, it also showed outstanding methanol tolerance and excellent stability, showing no obvious current change in the presence of 1.0 M MeOH and little ORR polarization curve shift after 10000 cycles. It is one of the most excellent non-precious metal ORR electrocatalysts to date. Experiments and density functional theory (DFT) have demonstrated that adjusting the electronic structure of the active center by modulating the near-range interaction with the coordinated chlorine and the long-range interaction with sulfur of the Fe active centers can achieve great improvement of the ORR properties.
D:\github\MatDataMiner\ORR\ORR_Database\57 | c8ee01481g1.pdf | SiO2 template |  | The preparation of different sized silica spheres involves the ammonia-catalyzed hydrolysis and condensation of TEOS in an aqueous ethanol solution via the classical stöber method.1, 2 Taking the synthesis of ∼190 nm silica spheres as an example, 15 mL of absolute ethanol, 5 mL of DI water, and 0.7 mL of 28% NH3 • H2O were mixed and stirred. A total of 0.6 mL of TEOS was added into the mixture quickly. After a reaction time of about 10 h, the silica spheres were isolated by centrifugation. Then the white precipitate was washed with ethanol three times and dried application.
D:\github\MatDataMiner\ORR\ORR_Database\57 | c8ee01481g1.pdf | Fe-TIPP |  | In a typical procedure, Fe(oAc)2 (104.4 mg, 0.60 mmol) was dissolved in 50ml N, N-dimethylformamide (DMF) to form a clear pink solution, which was subsequently injected into 50ml of DMF containing 175 mg TIPP at room temperature. The mixed solution was then transferred into 250 ml round bottle flask and refluxed at 175 oC for 3 h, evaporated DMF for 80 mL (Scheme S1). The residual solution cooled down room temperature and added in 200 mL freezing-water, then placed 1 h. The as-obtained precipitates was centrifuged and washed with water several times and dried in vacuum at 120 oC for 4 h.
D:\github\MatDataMiner\ORR\ORR_Database\57 | c8ee01481g1.pdf | FeCl1N4/CNS catalyst |  | The first, according to the method reported by Wang et al 3, α, α'-dibromo-p-xylene (179.5 mg, 0.68 mmol) was dissolved in 20 ml DMF to form a clear solution, which was subsequently added into 100 mL of DMF containing as-prepared Fe-TIPP (20 mg, 0.02 mmol) and TIPP (280 mg, 0.32 mmol) and SiO2 (500 mg) under robust stirring at room temperature. The mixed suspension was then transferred into 250 ml round bottle flask at 110 oC for 24 h. The obtained product was separated by centrifugation and washed subsequently with DMF for third and ethanol for twice and finally dried at 80 °C under vacuum for overnight. Then, the collected solid powder (SiO2@Fe-TIPP/TIPP-polymer, Fig. S1) and the mixture (placed in upwind) of NaCl (10 mmol), KCl (10 mmol) and Na2SO4 (10 mmol) were placed in a tube furnace and then heated to 800 °C for 3 h at the heating rate of 5 °C /min under flowing H2/Ar (5/95 by H2 and argon) gas and then naturally cooled to room temperature to obtain the representative samples. Then obtained samples were etched in HF aqueous solution at room temperature for 24 h to remove the SiO2 template and collected by centrifugation, washed subsequently with water and ethanol for third and finally dried at 30 °C under vacuum for overnight.
D:\github\MatDataMiner\ORR\ORR_Database\57 | c8ee01481g1.pdf | FeN4/CNS catalyst |  | The as-fabricated solid powder (SiO2@Fe-TIPP/TIPP-polymer) by above method and Na2SO4 (10 mmol) (placed in upwind) were placed in a tube furnace and then heated to 800 °C for 3 h at the heating rate of 5 °C /min under flowing H2/Ar (5/95 by H2 and argon) gas and then naturally cooled to room temperature to obtain the representative samples. Then obtained samples were etched in HF aqueous solution at room temperature for 24 h to remove the SiO2 template and collected by centrifugation, washed subsequently with water and ethanol for third and finally dried at 30 °C under vacuum for overnight.
D:\github\MatDataMiner\ORR\ORR_Database\57 | c8ee01481g1.pdf | FeN4/CN catalyst |  | The as-fabricated solid powder (SiO2@Fe-TIPP/TIPP-polymer) by above method was placed in a tube furnace and then heated to 800 °C for 3 h at the heating rate of 5 °C /min under flowing H2/Ar (5/95 by H2 and argon) gas and then naturally cooled to room temperature to obtain the representative samples. Then obtained samples were etched in HF aqueous solution at room temperature for 24 h to remove the SiO2 template and
D:\github\MatDataMiner\ORR\ORR_Database\58 | adma202004900-sup-0001-suppmat.pdf | Fe/N-G-SAC |  | For the synthesis of Fe/N-G-SAC, 200 mg 1,8-diaminonaphthalene (DAN) monomer was firstly dissolved in 50 mL ethanol under continuous stirring at room temperature, then 2 g FeCl3.6H2O as oxidant was added with vigorous stirring. The polymerization was conducted for 12 h. After drying the mixture by using a rotary evaporator, the obtained PDAN/FeCl3 composites were pyrolyzed under flowing N2 at 950 ℃ for 1h. The unstable Fe species were etched out finally by 1 M HCl to obtain the final product.
D:\github\MatDataMiner\ORR\ORR_Database\58 | adma202004900-sup-0001-suppmat.pdf | Fe/N-C-0.2 |  | For the synthesis of Fe/N-G-SAC, 200 mg 1,8-diaminonaphthalene (DAN) monomer was firstly dissolved in 50 mL ethanol under continuous stirring at room temperature, then 2 g FeCl3.6H2O as oxidant was added with vigorous stirring. The polymerization was conducted for 12 h. After drying the mixture by using a rotary evaporator, the obtained PDAN/FeCl3 composites were pyrolyzed under flowing N2 at 950 ℃ for 1h. The unstable Fe species were etched out finally by 1 M HCl to obtain the final product. Comparative samples with various mass ratios of DAN/FeCl3.6H2O (0.2, 1 and 20) were prepared in the same method and the resultant products were denoted as Fe/N-C-0.2, Fe/N-C-1 and Fe/N-C-20, respectively.
D:\github\MatDataMiner\ORR\ORR_Database\58 | adma202004900-sup-0001-suppmat.pdf | Fe/N-C-1 |  | For the synthesis of Fe/N-G-SAC, 200 mg 1,8-diaminonaphthalene (DAN) monomer was firstly dissolved in 50 mL ethanol under continuous stirring at room temperature, then 2 g FeCl3.6H2O as oxidant was added with vigorous stirring. The polymerization was conducted for 12 h. After drying the mixture by using a rotary evaporator, the obtained PDAN/FeCl3 composites were pyrolyzed under flowing N2 at 950 ℃ for 1h. The unstable Fe species were etched out finally by 1 M HCl to obtain the final product. Comparative samples with various mass ratios of DAN/FeCl3.6H2O (0.2, 1 and 20) were prepared in the same method and the resultant products were denoted as Fe/N-C-0.2, Fe/N-C-1 and Fe/N-C-20, respectively.
D:\github\MatDataMiner\ORR\ORR_Database\58 | adma202004900-sup-0001-suppmat.pdf | Fe/N-C-20 |  | For the synthesis of Fe/N-G-SAC, 200 mg 1,8-diaminonaphthalene (DAN) monomer was firstly dissolved in 50 mL ethanol under continuous stirring at room temperature, then 2 g FeCl3.6H2O as oxidant was added with vigorous stirring. The polymerization was conducted for 12 h. After drying the mixture by using a rotary evaporator, the obtained PDAN/FeCl3 composites were pyrolyzed under flowing N2 at 950 ℃ for 1h. The unstable Fe species were etched out finally by 1 M HCl to obtain the final product. Comparative samples with various mass ratios of DAN/FeCl3.6H2O (0.2, 1 and 20) were prepared in the same method and the resultant products were denoted as Fe/N-C-0.2, Fe/N-C-1 and Fe/N-C-20, respectively.
D:\github\MatDataMiner\ORR\ORR_Database\58 | adma202004900-sup-0001-suppmat.pdf | metal-free N-C |  | Besides, metal-free N-C was also prepared using PDAN polymeized by ammonium peroxydisulphate (APS) as precursor.
D:\github\MatDataMiner\ORR\ORR_Database\58 | Advanced Materials - 2020 - Xiao - Preferentially Engineering FeN4 Edge Sites onto Graphitic Nanosheets for Highly Active.pdf | Fe/N-G-SAC |  | Guided by the DFT prediction, single-atom Fe-Nx-C catalysts with enrich edge site was prepared in the proposed self-sacrificed strategy as illustrated in Figure 2a. Specifically, 1,8-diaminonaphthalene (DAN) was polymerized first using FeCl3 as oxidation initiator to obtain poly-1,8-diaminonaphthalene (PDAN) as precursor. The initial mass ratio of DAN/FeCl3 was found crucial to determine the structure of the polymerized product as the morphology of PDAN varies from microsphere-assembled nanosheet/microspheres aggregates to uniform microspheres with decreasing the ratio from 5/1, 1/1, 1/10 to 1/20 (Figure S4, Supporting Information). And the ratio of 1/10 is demonstrated critical to enable a uniform structure. Subsequently, the resultant PDAN precursor was pyrolyzed under following N2 atmosphere and underwent acidic leaching treatment to remove the unstable Fe species that are adjacent to single-atom Fe sites, the derived catalyst was denoted Adv. Mater. 2020, 32, 2004900
D:\github\MatDataMiner\ORR\ORR_Database\59 | 1-s2.0-S1005030222006582-main.pdf | Te nanowires |  | The Te nanowires were produced following the reported procedures [35] . Typically, 1.0 g ascorbic acid, 0.1 g CTAB and 52 mg sodium tellurite were weighed and accordingly placed into a beaker. Then 40 mL deionized water was added with vigorous stirring until completely dissolved. The solution above was transferred into a stainless-steel autoclave and held at 90 °C for 20 h. When the autoclave was cooled down to room temperature naturally, ethanol was added to aggregate the product, then the suspension was ﬁltered and washed with ethanol three times. The obtained Te nanowires were dried in a freeze dryer.
D:\github\MatDataMiner\ORR\ORR_Database\59 | 1-s2.0-S1005030222006582-main.pdf | Te/Fe-N-C nanoparticles |  | For Te/Fe-N-C nanoparticles, 10 mg of Te nanowire was dispersed in 4 mL DMF and 4 mL THF. 0.2 g dopamine hydrochloride was dissolved in 12 mL deionized water and poured into the Te nanowires dispersion. 5 mg of hemin was added with vigorous stirring. 0.5 mL of ammonia was injected to introduce the polymerization and kept for 20 h. The suspended precursor was ﬁltered and washed with deionized water three times. The precursor was then calcined at 900 °C for 2 h with a heating rate of 5 °C/min in an Ar-protected atmosphere.
D:\github\MatDataMiner\ORR\ORR_Database\59 | 1-s2.0-S1005030222006582-main.pdf | Fe-N-C nanoparticles |  | Fe-N-C and Te/N-C nanoparticles were synthesized in the same procedure without addition of corresponding Te (sodium tellurite) and Fe (hemin) sources, respectively.
D:\github\MatDataMiner\ORR\ORR_Database\59 | 1-s2.0-S1005030222006582-main.pdf | Te/N-C nanoparticles |  | Fe-N-C and Te/N-C nanoparticles were synthesized in the same procedure without addition of corresponding Te (sodium tellurite) and Fe (hemin) sources, respectively.
D:\github\MatDataMiner\ORR\ORR_Database\6 | 10.1007_s12274-020-3141-x.pdf | Cu1/NC-800, Cu1/NC-900, and Cu1/NC-1,000 | Not specified | The synthesis process of the Cu1/NC catalyst was illustrated in Fig. 1(a). Typically, silicon dioxide nanosphere (30–50 nm) was used as template. Hexaazatriphenylene-hexacarbonitrile (HAT-CN6) monomers and Cu (NO3)2·6H2O were mixed with zinc gluconate to obtain the Cux(HAT-CN6)/zinc gluconate precursor (Fig. S1 in the Electronic Supplementary material (ESM)). The obtained precursor was infiltrated into the gap between the silicon dioxide in N,N-dimethylformamide (DMF) solvent, which was dried and underwent pyrolysis at different t C (t = 800, 900 and 1,000) under an argon atmosphere for fabricating mesostructure. Subsequent removal of the silica template was conducted by hydrofluoric acid etching to give the final product, namely Cu1/NC-800, Cu1/NC-900, and Cu1/NC-1,000.
D:\github\MatDataMiner\ORR\ORR_Database\6 | 12274_2020_3141_MOESM1_ESM.pdf | hexaazatriphenylene-hexacarbonitrile (HAT-CN6) |  | HAT-CN6 was synthesized according to the previous report [S1]. Typically, Hexaketocyclohexane Octahydrate (4 g, 12.6 mmol) and diaminomaleonitrile (10.88 g, 100.8 mmol) were refluxed in CH3COOH (150 mL) for 2 h. The black suspension was filtered off while hot and washed with 30 mL hot CH3COOH (75 C) three times forming a black solid. The black solid was resuspended in 30 % HNO3 (60 mL) and heated at 100 C for 3 h. The suspension was filtered and the solid was refluxed in MeCN (400 mL) for 2 h and was filtered. Finally, the filtrate was evaporated in vacuo to give an orange solid of HAT-CN6.
D:\github\MatDataMiner\ORR\ORR_Database\6 | 12274_2020_3141_MOESM1_ESM.pdf | Cu1/NC catalyst |  | The Cu1/NC catalysts were prepared by direct pyrolysis of a preorganized hexaazatriphenylene precursor. Briefly, 0.2 g HAT-CN6 was dissolved in 35 mL DMF. Then 1 mL of 7.5 mg/mL copper nitrate solution was added to the solution, and continued to stir at room temperature for 30 min. Then 0.107 g zinc gluconate was injected into above solution and keeping stirring. 0.6 g silica with 30-50 nm size was further added and keeping stirring overnight. Then the light-yellow precursor was obtained by evaporated in vacuum at 55 C. The dried product was carbonized and polymerized at 800 C, 900 C, 1000 C for 3 h with the heating rate 3 C min-1 in argon atmosphere. Finally, the obtained product was etched by 20 % HF solution at room temperature for 12 h, and then Cu1/NC-800, Cu1/NC-900 and Cu1/NC-1000 catalysts were obtained by freeze drying.
D:\github\MatDataMiner\ORR\ORR_Database\6 | 12274_2020_3141_MOESM1_ESM.pdf | NC-900 catalyst |  | The synthesis of NC-900 procedure was the same with the synthesis of Cu1/NC-900 catalyst above, without the addition of copper nitrate trihydrate.
D:\github\MatDataMiner\ORR\ORR_Database\6 | 12274_2020_3141_MOESM1_ESM.pdf | CuNPs/NC-900 catalyst |  | Typically, 0.1 g black powder of NC-900 and 50 mg cupric acetate monohydrate were ground thoroughly in mortar for 30 min. The obtained mixture was placed into tube furnace and then heated to 900 C with heating rate of 3 C min-1 for 1 h under a flowing argon atmosphere. After that the system was cooled down to room temperature. The obtained black powder was washed by distilled water and ethanol for three times, respectively. The obtained CuNPs/NC-900 sample was collected by centrifugation, and then dried by freeze drying.
D:\github\MatDataMiner\ORR\ORR_Database\60 | 1-s2.0-S0048969722032831-main.pdf | Fe-ZIF8 |  | The Fe-ZIF8 was typically prepared via an ultrasonic nucleation method. Speciﬁcally, 1.15 g zinc nitrate hexahydrate and 40 mg iron nitrate nonahydrate were added to 75 mL methanol and marked as solution #1. Moreover, 2.75 g of 2-methylimidazole was added to 50 mL methanol and marked as solution #2. Solutions #1 and #2 were stirred to mix well, then solution #1 was immediately poured into solution #2. The mixture was stirred at room temperature for 30 min until light yellow turbid suspension appeared. The mixture was then kept at room temperature for 12 h after shaking via ultrasound for 1 h. The resulting product was centrifuged at 5000 rpm and washed severally using methanol. The corresponding sample was labeled as Fe-ZIF8. The obtained Fe-ZIF8 was dried under vacuum condition at 40 °C overnight.
D:\github\MatDataMiner\ORR\ORR_Database\60 | 1-s2.0-S0048969722032831-main.pdf | Fe-N-C-x (x = 700, 800, 900) |  | Finally, Fe-ZIF8 was poured in a ceramic boat for pyrolization in the tubular furnace under N2 atmosphere at 700 °C, 800 °C, and 900 °C for 2 h (5 °C min−1 rate). The product was naturally cooled to room temperature. The corresponding catalyst was named Fe-N-C-x (x = 700, 800, 900).
D:\github\MatDataMiner\ORR\ORR_Database\60 | 1-s2.0-S0048969722032831-main.pdf | N/C control |  | The ZIF8 precursor was synthesized under similar conditions without the addition of Fe (NO3) 3·9H2O, then carbonized to obtain N/C control.
D:\github\MatDataMiner\ORR\ORR_Database\60 | 1-s2.0-S0048969722032831-mmc1.docx | Pretreated carbon cloth cathode | Not specified | The pretreatment process involves the preparation of a gas diffusion layer (GDL) and a catalyst layer. Carbon black (XC-72R) and polytetrafluoroethylene (PTFE) (40%) were mixed in a ratio of 12 μL of PTFE per milligram of carbon black, and the mixture was then brushed onto the carbon cloth as the GDL, which was then calcined in a muffle furnace at 370 °C for 20 min to make it more stable. Next, a mixture of the prepared catalysts, Nafion, and ethanol was brushed onto the opposite side of the GDL, which acted as a catalyst layer with a projected area of 7 cm2. For comparison, the loading of all of the selected catalysts in the cathode for the MFC construction is 0.5 mg cm-2.
D:\github\MatDataMiner\ORR\ORR_Database\62 | ChemCatChem - 2021 - You‐Lin - Mesoporous Fe‐Nx‐C Sub‐Microspheres for Highly Efficient Electrocatalytic Oxygen Reduction.pdf | mesoporous silica sub-microsphere (MSS) |  | In a typical synthesis following previously reported method,[28] 0.55 g of cetyltrimethyl ammonium bromide (CTAB) is completely dissolved in 25.0 mL of distilled water under stirring, and 3.0 g polyacrylic acid (PAA) (25% solution) is added under vigorous stirring. Next, 2.0 g ammonia (25%) is added to the above solution under vigorous stirring. After 30 min of stirring, 2.08 g of tetraethoxysilane (TEOS) is added to the solution under continued stirring for 15 min, and the mixture is transferred into an autoclave at 100°C for 48 h, then the mixture is centrifuged to obtain white powder, washed, and dried at 60°C. Finally, the organic templates are removed by calcination at 550°C for 3 h to obtain MSS.
D:\github\MatDataMiner\ORR\ORR_Database\62 | ChemCatChem - 2021 - You‐Lin - Mesoporous Fe‐Nx‐C Sub‐Microspheres for Highly Efficient Electrocatalytic Oxygen Reduction.pdf | Meso Fe-Nx-C-SS |  | Catalysts are prepared as follows: A mount of histidine (His) and ferric chloride (Fe) are mixed with into 40 g ethanol solution. Then 0.75 g MSS are added to the above mixture solution. After stirring about 30 min and dried at 80°C for 12 h, finally the powder precursor (MSS@Fe-His) composite is pyrolyzed at 900°C in a cylindrical electric furnace under a flow of high-purity nitrogen atmosphere. The resultant sample is leached in HF solution (20 wt.%) to remove silica template, washed and dried to obtain Meso Fe-Nx-C-SS.
D:\github\MatDataMiner\ORR\ORR_Database\62 | ChemCatChem - 2021 - You‐Lin - Mesoporous Fe‐Nx‐C Sub‐Microspheres for Highly Efficient Electrocatalytic Oxygen Reduction.pdf | Meso Nx-C-SS |  | For comparison, Meso Nx-C-SS sample is also prepared by the similar procedure without adding ferric chloride in the precursor (MSS@His).
D:\github\MatDataMiner\ORR\ORR_Database\62 | ChemCatChem - 2021 - You‐Lin - Mesoporous Fe‐Nx‐C Sub‐Microspheres for Highly Efficient Electrocatalytic Oxygen Reduction.pdf | Fe-N-C sample |  | And Fe-N-C sample is prepared by the similar procedure without adding MSS in the precursor (Fe-His).
D:\github\MatDataMiner\ORR\ORR_Database\63 | admi201901186-sup-0001-s1.pdf | Ni-doped ZIF-8 |  | Nickel doped zinc zeolitic imidazolate framework-8 (denoted briefly as Ni-doped ZIF-8) was prepared using a modified protocol. Typically, certain amounts of Zn(NO3)2·6H2O (4 mmol, 1190mg) and NiCl2·6H2O (1 mmol, 238 mg) were first dissolved in methanol (30 ml), then 2-MeIM (16 mmol, 1.314g) MeOH (15ml) solution was poured into the mixed solution. The mixture was stirred for only 30 seconds to ensure homogenous mixing, and the raw materials did not react at room temperature (the solution did not become turbid). Then the solution was quickly sealed in two Teflon-lined autoclaves (50 mL) and kept at 120 ℃ for 4 h. The Ni-doped ZIF-8 nanocubes were separated by centrifugation, thoroughly washed with methanol for three times and then dried under vacuum at 60 ℃ overnight.
D:\github\MatDataMiner\ORR\ORR_Database\63 | admi201901186-sup-0001-s1.pdf | Pure ZIF-8 |  | Pure ZIF-8 was synthesized using the same method without the addition of NiCl2.
D:\github\MatDataMiner\ORR\ORR_Database\63 | admi201901186-sup-0001-s1.pdf | Ni-doped ZIF-8-Ni(acac)2 |  | With different nickel sources (Ni(acac)2 and Ni(NO3)2·6H2O) to replace NiCl2·6H2O, Ni-doped ZIF-8-Ni(acac)2 and Ni-doped ZIF-8-Ni(NO3)2 were also obtainzed using the same method.
D:\github\MatDataMiner\ORR\ORR_Database\63 | admi201901186-sup-0001-s1.pdf | Ni-doped ZIF-8-Ni(NO3)2 |  | With different nickel sources (Ni(acac)2 and Ni(NO3)2·6H2O) to replace NiCl2·6H2O, Ni-doped ZIF-8-Ni(acac)2 and Ni-doped ZIF-8-Ni(NO3)2 were also obtainzed using the same method.
D:\github\MatDataMiner\ORR\ORR_Database\63 | admi201901186-sup-0001-s1.pdf | Ni-N/C-NCs | about 30 % | The pyrolysis of Ni-doped ZIF-8 was conducted in a horizontal quartz reactor under a N2 flowing atmosphere at 900 ℃ for 5 hours with the heating rate of 5 ℃•min-1. After natural cooling down to room temperature, the product was harvested as black powder with yields of about 30 %. The resultant material was then thoroughly washed in 1 M HCl solution for 24 hours to remove residual Zn species, if any, and washed with ultrapure water for 3 times. Finally, the acid etched material was heated to 700 ℃ at a rate of 5 ℃ min-1 and kept at this temperature for 1 hour under the flowing N2 atmosphere in a horizontal quartz crucible to remove the impurity ions.
D:\github\MatDataMiner\ORR\ORR_Database\63 | admi201901186-sup-0001-s1.pdf | Ni-N/C-1 |  | To highlight the critical role of nickel chloride hexahydrate towards the resulting nanostructure and ORR performance, Ni-doped ZIF-8-Ni(acac)2, Ni-doped ZIF-8-Ni(NO3)2 and pure ZIF-8 were also treated similarly (named as Ni-N/C-1, Ni-N/C-2 and N/C, respectively).
D:\github\MatDataMiner\ORR\ORR_Database\63 | admi201901186-sup-0001-s1.pdf | Ni-N/C-2 |  | To highlight the critical role of nickel chloride hexahydrate towards the resulting nanostructure and ORR performance, Ni-doped ZIF-8-Ni(acac)2, Ni-doped ZIF-8-Ni(NO3)2 and pure ZIF-8 were also treated similarly (named as Ni-N/C-1, Ni-N/C-2 and N/C, respectively).
D:\github\MatDataMiner\ORR\ORR_Database\63 | admi201901186-sup-0001-s1.pdf | N/C |  | To highlight the critical role of nickel chloride hexahydrate towards the resulting nanostructure and ORR performance, Ni-doped ZIF-8-Ni(acac)2, Ni-doped ZIF-8-Ni(NO3)2 and pure ZIF-8 were also treated similarly (named as Ni-N/C-1, Ni-N/C-2 and N/C, respectively).
D:\github\MatDataMiner\ORR\ORR_Database\63 | Adv Materials Inter - 2019 - Mao - Proliferating Oxygen Reduction Reaction by High Volume of Mesopores in Regular Nickel.pdf | mesoporous nickel–nitrogen codoped carbon nanocubes (Ni–N/C-NCs) |  | Figure 1 illustrates the synthetic procedures of the Ni–N/C-NCs. The mixed 2-methylimidazole, nickel (II) chloride and zinc (II) nitrate were first dissolved in methanol, and then followed by a hydrothermal reaction at 120 °C. Afterward, the Ni-doped ZIF-8 nanocubes were formed in the solution. After washed by methanol, the Ni-doped ZIF-8 was subjected to pyrolysis at 900 °C under N2 atmosphere. Subsequently, the pyrolytic product was immersed in 1 m HCl for 24 h to remove zinc or other impurities. Finally, the acid etched material was heated to 700 °C to wipe the residual ions. In order to highlight the critical effect of nickel chloride precursor toward the mesoporous feature of the resulting material, substitutive nickel sources (Ni(acac)2 and Ni(NO3)2) were used and another two samples (denoted as Ni–N/C-1 and Ni–N/C-2, respectively) were obtained similarly.
D:\github\MatDataMiner\ORR\ORR_Database\63 | Adv Materials Inter - 2019 - Mao - Proliferating Oxygen Reduction Reaction by High Volume of Mesopores in Regular Nickel.pdf | Ni–N/C-1 |  | Figure 1 illustrates the synthetic procedures of the Ni–N/C-NCs. The mixed 2-methylimidazole, nickel (II) chloride and zinc (II) nitrate were first dissolved in methanol, and then followed by a hydrothermal reaction at 120 °C. Afterward, the Ni-doped ZIF-8 nanocubes were formed in the solution. After washed by methanol, the Ni-doped ZIF-8 was subjected to pyrolysis at 900 °C under N2 atmosphere. Subsequently, the pyrolytic product was immersed in 1 m HCl for 24 h to remove zinc or other impurities. Finally, the acid etched material was heated to 700 °C to wipe the residual ions. In order to highlight the critical effect of nickel chloride precursor toward the mesoporous feature of the resulting material, substitutive nickel sources (Ni(acac)2 and Ni(NO3)2) were used and another two samples (denoted as Ni–N/C-1 and Ni–N/C-2, respectively) were obtained similarly.
D:\github\MatDataMiner\ORR\ORR_Database\63 | Adv Materials Inter - 2019 - Mao - Proliferating Oxygen Reduction Reaction by High Volume of Mesopores in Regular Nickel.pdf | Ni–N/C-2 |  | Figure 1 illustrates the synthetic procedures of the Ni–N/C-NCs. The mixed 2-methylimidazole, nickel (II) chloride and zinc (II) nitrate were first dissolved in methanol, and then followed by a hydrothermal reaction at 120 °C. Afterward, the Ni-doped ZIF-8 nanocubes were formed in the solution. After washed by methanol, the Ni-doped ZIF-8 was subjected to pyrolysis at 900 °C under N2 atmosphere. Subsequently, the pyrolytic product was immersed in 1 m HCl for 24 h to remove zinc or other impurities. Finally, the acid etched material was heated to 700 °C to wipe the residual ions. In order to highlight the critical effect of nickel chloride precursor toward the mesoporous feature of the resulting material, substitutive nickel sources (Ni(acac)2 and Ni(NO3)2) were used and another two samples (denoted as Ni–N/C-1 and Ni–N/C-2, respectively) were obtained similarly.
D:\github\MatDataMiner\ORR\ORR_Database\64 | 1-s2.0-S0378775319301430-main.pdf | S-doped pyrrolic/graphitic N-rich Co-N-C (S-P/GN-rich Co-N-C) | N/A | Cobalt nitrate hexahydrate (0.24 mmol) and zinc nitrate hexahydrate (2.40 mmol) were dissolved in 40 mL of methanol. 50 mL methanol solution containing 2-methylimidazole (2-MeIm, 12.15 mmol) and p-Phenylenediamine (pPD, 1.85 mmol) was then added, followed by the injection of 10 mL of formaldehyde aqueous solution (1.1 wt %) with continuously stirring for 24 h at room temperature. The brown black products named by Co, Zn-zeolitic imidazolate frameworks/poly(p-phenylenediamine-formaldehyde) (Co, Zn-ZIF/PpPDF) were subsequently collected by centrifugation and washed with methanol for three times. Co, Zn-ZIF/PpPDF powders were then thermally decomposed at the temperatures of 800–1000 °C for 3 h with a heating rate of 5 °C min−1 and a Ar flow of 100 sccm to obtain pyrrolic/graphitic N-rich Co-N-C (P/GN-rich Co-N-C). It's finally sulfurized at 800 °C for 1 h with a heating rate of 5 °C min−1 and Ar flow of 100 sccm as ∼4 g of thiourea powder were placed in the front end of tube furnace as sulfur sources, forming S-doped pyrrolic/graphitic N-rich Co-N-C (S-P/GN-rich Co-N-C).
D:\github\MatDataMiner\ORR\ORR_Database\64 | 1-s2.0-S0378775319301430-main.pdf | Co-N-C | N/A | Cobalt nitrate hexahydrate (0.24 mmol) and zinc nitrate hexahydrate (2.40 mmol) were dissolved in 40 mL of methanol. 50 mL methanol solution of 2-MeIm (12.15 mmol) was then added to above solution with continuously stirring for 24 h at room temperature, forming Co, Zn-zeolitic imidazolate frameworks (Co, Zn-ZIF). The as-obtained products were subsequently collected by centrifugation and washed with methanol for three times, and were finally thermally decomposed into the Co-N-C at 900 °C for 3 h with a heating rate of 5 °C min−1 and Ar flow of 100 sccm.
D:\github\MatDataMiner\ORR\ORR_Database\64 | 1-s2.0-S0378775319301430-main.pdf | Co/N-doped carbon (Co/N-C) | N/A | Cobalt nitrate hexahydrate (0.24 mmol), zinc nitrate hexahydrate (2.40 mmol), and p-Phenylenediamine (pPD, 1.85 mmol) were dissolved in 90 mL of methanol. 10 mL of formaldehyde aqueous solution (1.1 wt %) were added into above solution with continuously stirring for 24 h. The products named by Co, Zn-poly(p-phenylenediamine-formaldehyde) (Co, Zn-PpPDF) were then collected by centrifugation and washed with methanol for three times. It's finally decomposed into Co/N-doped carbon (Co/N-C) after 3 h at 900 °C with a heating rate of 5 °C min−1 and Ar flow of 100 sccm.
D:\github\MatDataMiner\ORR\ORR_Database\65 | 1-s2.0-S2095495623000748-main.pdf | ZIF-8 |  | Typically, 2.4 mmol Zn(NO3)26H2O was dissolved in 30 mL DMF as solution A; 4.8 mmol dimethylimidazole (2-MIM) was dissolved in another 30 mL DMF as solution B. After the ultrasonically treatment of solution A and B for 10 min, solution A was poured into solution B and stirred for 5 min to obtain solution C. Then, the solution C was transferred into PTFE-lined stainless-steel autoclave with an internal volume of 100 mL and kept at 120 C for 24 h. After naturally cooling to room temperature, the light-yellow crystal was collected by suction ﬁltration, then washed 3 times with ethanol (40 mL) and dried at 60 C for 8 h, named ZIF-8.
D:\github\MatDataMiner\ORR\ORR_Database\65 | 1-s2.0-S2095495623000748-main.pdf | NC-950-ﬁrst |  | The synthesis method of g-C3N4 refers to the reported literature [12]. First, the mixture of ZIF-8 and g-C3N4 (ZIF-8@g-C3N4, mass ratio is 1:2) is uniformly ground with a certain amount of ethanol for 1 h. As-prepared ZIF-8@g-C3N4 is pyrolyzed under N2 ﬂowing in a tube furnace, which is heated at 950 C at a heating rate of 10 C min1 and maintained for 2 h. Then, to remove Zn-based nanoclusters or nanoparticles, the acid leaching treatment in 0.5 M H2SO4 solution at 80 C for 10 h was carried out. Subsequently, the black powder was collected by suction ﬁltration, washed with a large amount of ultrapure water, ﬁnally dried at 60 C for 8 h, and named as NC-950-ﬁrst.
D:\github\MatDataMiner\ORR\ORR_Database\65 | 1-s2.0-S2095495623000748-main.pdf | NC-950 |  | The synthesis method of g-C3N4 refers to the reported literature [12]. First, the mixture of ZIF-8 and g-C3N4 (ZIF-8@g-C3N4, mass ratio is 1:2) is uniformly ground with a certain amount of ethanol for 1 h. As-prepared ZIF-8@g-C3N4 is pyrolyzed under N2 ﬂowing in a tube furnace, which is heated at 950 C at a heating rate of 10 C min1 and maintained for 2 h. Then, to remove Zn-based nanoclusters or nanoparticles, the acid leaching treatment in 0.5 M H2SO4 solution at 80 C for 10 h was carried out. Subsequently, the black powder was collected by suction ﬁltration, washed with a large amount of ultrapure water, ﬁnally dried at 60 C for 8 h, and named as NC-950-ﬁrst. Next, an additional heat treatment at 950 C under N2 ﬂow for 1 h is conducted to obtain the ﬁnal product, which is denoted as NC-950.
D:\github\MatDataMiner\ORR\ORR_Database\65 | 1-s2.0-S2095495623000748-main.pdf | Mn-NC-SA-950 |  | According to the literature [31], the cyanamide can form the coordination polymers with various transition metal ions (Fe, Co, Mn, etc.) through coordination covalent bonds. Thus, 30 mg NC-950-ﬁrst, an appropriate amount of MnCl24H2O, and 300 mg cyanamide were uniformly dispersed into a mixed solution of isopropanol and water (isopropanol: water = 1:1) by ultrasonic treatment for 2 h. The resulting suspension was then stirred at room temperature for 12 h to be absolutely coordinated between Mn2+ ions and cyanamide in molecular-level. The product was collected by suction ﬁltration, washed with an appropriate amount of ethanol, and dried at 60 C for 8 h. Finally, the obtained black powder was transferred to a ceramic boat. Under N2 atmosphere, the ceramic boat was placed in a tube furnace, heated to 950 C at a heating rate of 3 C min1 for 1 h to obtain the ﬁnal product, named Mn-NC-SA-950.
D:\github\MatDataMiner\ORR\ORR_Database\65 | 1-s2.0-S2095495623000748-mmc1.docx | air electrode |  | The preparation of air electrode is as follows: 2 mg of the Mn-NC-SA-950 or commercial Pt/C catalysts were dispersed in 10 μL of Nafion (5 wt%) and 190 μL of ethanol by ultrasonically treatment for 15 min to prepare catalyst inks. Then the ink was uniformly coated on the carbon paper (1 cm2) and absolutely dried at room temperature to form the air electrode. A Zn plate and the carbon paper with catalysts were used as the anode and cathode respectively. A piece of nickel foam was used as the current collector. Both electrodes and the current collector were assembled into the Zn-O2 battery. The polarization curves were recorded by linear sweep voltammetry (LSV) at a sweep rate of 10 mV s-1.
D:\github\MatDataMiner\ORR\ORR_Database\66 | 1-s2.0-S0008622322006911-main.pdf | BPCMP | 227 mg, 96% | BPCMP was synthesized by Sonogashira-Hagihara cross-coupling reaction with 2,4,6-triethynyl-1,3,5-triazine (M1) and 2,2-dibromobipyridine (M2) as monomers and Pd(PPh3)4 and copper(I) iodide as catalysts. First, M1 (120 mg, 0.784 mmol), M2 (245 mg, 0.784 mmol), Pd(PPh3)4 (45 mg, 0.0392 mmol), copper(I) iodide (15 mg, 0.0784 mmol) were dissolved in the homogeneous mixture of anhydrous DMF (30 mL) under an argon atmosphere and stirred at 150 ◦C for 72 h. Then the system was quenched by adding deionized water. The solid was filtered and washed thoroughly with chloroform, ethyl alcohol, and acetone for three times, followed by Soxhlet extraction using chloroform, methanol, and tetrahydrofuran for 24 h each. BPCMP was finally obtained as a black solid after drying in vacuo at 80 ◦C for 24 h (227 mg, 96%)
D:\github\MatDataMiner\ORR\ORR_Database\66 | 1-s2.0-S0008622322006911-main.pdf | BPCMP-Fe-800 | black powdery solid | First, 200 mg BPCMP was dispersed in 20 mL methanol, following with the addition of 75 mg FeCl3. The reaction mixture was kept stirred at room temperature for 12 h, then the solid was filtered and washed thoroughly three times with methanol. BPCMP-Fe was prepared after drying in vacuum for 12 h at 80 ◦C, followed by 2 h of pyrolysis under an argon atmosphere in a tube furnace at 800 ◦C, then soaking in 1 M HCl at 80 ◦C for 5 h. After drying in vacuo at 80 ◦C for 12 h, Fe, N co-doped nanoporous carbon BPCMP-Fe-800 was eventually obtained as a black powdery solid.
D:\github\MatDataMiner\ORR\ORR_Database\66 | 1-s2.0-S0008622322006911-mmc1.docx | 2,4,6-triethynyl-1,3,5-triazine (M1) | 82 % | 2,4,6-triethynyl-1,3,5-triazine (M1) was synthesized as follows [1]. Firstly, potassium fluoride ( 1.67 g, 28.9 mmol ) was added in the mixture of tetrahydrofuran (20 mL), methanol (20 mL) and glacial acetic acid (10 mL) under an argon atmosphere, and then a solution of 2,4,6-Tris[(trimethylsilyl)ethynyl]-1,3,5-triazine (710 mg, 1.93 mmol) in tetrahydrofuran (10 mL), methanol (10 mL) and acetic acid (10 mL) was added. The reaction was stirred at room temperature for 2 h under an argon atmosphere. The water phase was extracted with dichloromethane and the organic layer was washed with saturated NaHCO3 and dried over Na2SO4 after the water (200 mL) was added. The solvent was evaporated and the residue was chromatographed on silica gel with dichloromethane to give pure M1 as a white solid (242 mg, 82 %).
D:\github\MatDataMiner\ORR\ORR_Database\66 | 1-s2.0-S0008622322006911-mmc1.docx | BBCMP-Fe |  | 200 mg BBCMP, 75 mg FeCl3 were added into 20 mL methanol and stirred for 12 h at room temperature. The solid was filtered and washed thoroughly with methanol for three times. BBCMP-Fe was obtained after drying in vacuo at 80 ℃ for 12 h.
D:\github\MatDataMiner\ORR\ORR_Database\66 | 1-s2.0-S0008622322006911-mmc1.docx | BBCMP | 87% | As shown in Scheme S1, BBCMP was synthesized by Sonogashira-Hagihara cross-coupling reaction with 2,4,6-triethynyl-1,3,5-triazine (M1) and 2,2-dibromobiphenyl (M3) as monomers and Pd(PPh3)4 and copper(I) iodide as catalysts. First, M1 (120 mg, 0.785 mmol), M3 (245 mg, 0.785 mmol), Pd(PPh3)4 (45 mg, 0.0393 mmol) and copper(I) iodide (15 mg, 0.0785 mmol) were dissolved in the homogeneous mixture of anhydrous DMF (30mL) under an argon atmosphere and stirred at 150 °C for 72 h. Then the system was quenched by adding deionized water. The solid was filtered and washed thoroughly with chloroform, ethyl alcohol, and acetone for three times, and further purification was carried out by Soxhlet extraction with chloroform, methanol, and tetrahydrofuran for 24 h each. BBCMP was finally obtained as a black solid after drying in vacuo at 80 °C for 24 h. (210 mg, 87%)
D:\github\MatDataMiner\ORR\ORR_Database\66 | 1-s2.0-S0008622322006911-mmc1.docx | 2,2-dibromobipyridine (M2) | 53 % | 2,2-dibromobipyridine (M2) was synthesized as follows [2]. Firstly, 5-bromo-2-iodopyridine (6 g, 21.2 mmol) and Pd(PPh3)4 (0.6 g, 0.52 mmol) were added in the mixture of bis(tributyltin) (5.4 mL, 10.56 mmol) and m-xylene (90 mL) under an argon atmosphere. Then, the reaction mixture was heated at reflux for 72 h. After cooling to room temperature, the solidified mixture was dissolved in CH2Cl2 and subjected to column chromatography (DCM:PE=1:1). M2 was isolated as a white solid (1.76 g, 53 %)
D:\github\MatDataMiner\ORR\ORR_Database\68 | 1-s2.0-S0926860X19302741-main.pdf | Cat-700 |  | Mononuclear Fe ion embedded in nitrogen-doped carbon is syn-thesized as following steps. In brief, prior to SiO2 coating, a carbon black (Vulcan XC-72, Cabot) was modiﬁed with nitric acid to improve the dispersion of carbon black in aqueous solution and the aﬃnity to positive ions. After the surface modiﬁcation, 0.1 g pre-acid-treated carbon black was added to 20 ml ethanol solution and stirred by a magnetic bar at room temperature. Once the carbon black was uni-formly dispersed, 0.1 g melamine and 5 mL FeCl3 solution (0.18 M) were added into the solution and stirred for overnight to make sure that the Fe3+ ions and melamine can be evenly absorbed on the surface of carbon matrix through electrostatic interaction. Then the mixture was pre-heated to 250 ℃in a quartz-tube furnace at a ramp of 5 ℃min−1 and held at that temperature for 1 h under Argon (Ar) gas. The pre-treated hybrids was subsequently mixed with 2 mL tetraethyl orthosilicate in an agate mortar, followed by adding 2 mL formic acid and drying at 80 ℃to form a well-distributed silica layer. Then the silica-protected hybrids was placed in an alumina crucible, heated to 700 ℃ at a ramping rate of 5 ℃min-1 and maintained at this temperature for 1 h with an inert Ar gas environment. Finally, the resulting mono-nuclear Fe heterogeneous catalyst was stirred with 3:1 (v/v) =ehanol:10% HF solution at room temperature for 2 h to remove the silica layer, followed by ﬁltering and washing with ethanol and water several times until the ﬁltrate became neutral and then dried at 80 ℃. According to the pyrolysis temperature, the obtained catalysts are de-noted as Cat-700, Cat-800, Cat-900 and Cat-1000.
D:\github\MatDataMiner\ORR\ORR_Database\68 | 1-s2.0-S0926860X19302741-main.pdf | Cat-800 |  | Mononuclear Fe ion embedded in nitrogen-doped carbon is syn-thesized as following steps. In brief, prior to SiO2 coating, a carbon black (Vulcan XC-72, Cabot) was modiﬁed with nitric acid to improve the dispersion of carbon black in aqueous solution and the aﬃnity to positive ions. After the surface modiﬁcation, 0.1 g pre-acid-treated carbon black was added to 20 ml ethanol solution and stirred by a magnetic bar at room temperature. Once the carbon black was uni-formly dispersed, 0.1 g melamine and 5 mL FeCl3 solution (0.18 M) were added into the solution and stirred for overnight to make sure that the Fe3+ ions and melamine can be evenly absorbed on the surface of carbon matrix through electrostatic interaction. Then the mixture was pre-heated to 250 ℃in a quartz-tube furnace at a ramp of 5 ℃min−1 and held at that temperature for 1 h under Argon (Ar) gas. The pre-treated hybrids was subsequently mixed with 2 mL tetraethyl orthosilicate in an agate mortar, followed by adding 2 mL formic acid and drying at 80 ℃to form a well-distributed silica layer. Then the silica-protected hybrids was placed in an alumina crucible, heated to 800 ℃ at a ramping rate of 5 ℃min-1 and maintained at this temperature for 1 h with an inert Ar gas environment. Finally, the resulting mono-nuclear Fe heterogeneous catalyst was stirred with 3:1 (v/v) =ehanol:10% HF solution at room temperature for 2 h to remove the silica layer, followed by ﬁltering and washing with ethanol and water several times until the ﬁltrate became neutral and then dried at 80 ℃. According to the pyrolysis temperature, the obtained catalysts are de-noted as Cat-700, Cat-800, Cat-900 and Cat-1000.
D:\github\MatDataMiner\ORR\ORR_Database\68 | 1-s2.0-S0926860X19302741-main.pdf | Cat-900 |  | Mononuclear Fe ion embedded in nitrogen-doped carbon is syn-thesized as following steps. In brief, prior to SiO2 coating, a carbon black (Vulcan XC-72, Cabot) was modiﬁed with nitric acid to improve the dispersion of carbon black in aqueous solution and the aﬃnity to positive ions. After the surface modiﬁcation, 0.1 g pre-acid-treated carbon black was added to 20 ml ethanol solution and stirred by a magnetic bar at room temperature. Once the carbon black was uni-formly dispersed, 0.1 g melamine and 5 mL FeCl3 solution (0.18 M) were added into the solution and stirred for overnight to make sure that the Fe3+ ions and melamine can be evenly absorbed on the surface of carbon matrix through electrostatic interaction. Then the mixture was pre-heated to 250 ℃in a quartz-tube furnace at a ramp of 5 ℃min−1 and held at that temperature for 1 h under Argon (Ar) gas. The pre-treated hybrids was subsequently mixed with 2 mL tetraethyl orthosilicate in an agate mortar, followed by adding 2 mL formic acid and drying at 80 ℃to form a well-distributed silica layer. Then the silica-protected hybrids was placed in an alumina crucible, heated to 900 ℃ at a ramping rate of 5 ℃min-1 and maintained at this temperature for 1 h with an inert Ar gas environment. Finally, the resulting mono-nuclear Fe heterogeneous catalyst was stirred with 3:1 (v/v) =ehanol:10% HF solution at room temperature for 2 h to remove the silica layer, followed by ﬁltering and washing with ethanol and water several times until the ﬁltrate became neutral and then dried at 80 ℃. According to the pyrolysis temperature, the obtained catalysts are de-noted as Cat-700, Cat-800, Cat-900 and Cat-1000.
D:\github\MatDataMiner\ORR\ORR_Database\68 | 1-s2.0-S0926860X19302741-main.pdf | Cat-1000 |  | Mononuclear Fe ion embedded in nitrogen-doped carbon is syn-thesized as following steps. In brief, prior to SiO2 coating, a carbon black (Vulcan XC-72, Cabot) was modiﬁed with nitric acid to improve the dispersion of carbon black in aqueous solution and the aﬃnity to positive ions. After the surface modiﬁcation, 0.1 g pre-acid-treated carbon black was added to 20 ml ethanol solution and stirred by a magnetic bar at room temperature. Once the carbon black was uni-formly dispersed, 0.1 g melamine and 5 mL FeCl3 solution (0.18 M) were added into the solution and stirred for overnight to make sure that the Fe3+ ions and melamine can be evenly absorbed on the surface of carbon matrix through electrostatic interaction. Then the mixture was pre-heated to 250 ℃in a quartz-tube furnace at a ramp of 5 ℃min−1 and held at that temperature for 1 h under Argon (Ar) gas. The pre-treated hybrids was subsequently mixed with 2 mL tetraethyl orthosilicate in an agate mortar, followed by adding 2 mL formic acid and drying at 80 ℃to form a well-distributed silica layer. Then the silica-protected hybrids was placed in an alumina crucible, heated to 1000 ℃ at a ramping rate of 5 ℃min-1 and maintained at this temperature for 1 h with an inert Ar gas environment. Finally, the resulting mono-nuclear Fe heterogeneous catalyst was stirred with 3:1 (v/v) =ehanol:10% HF solution at room temperature for 2 h to remove the silica layer, followed by ﬁltering and washing with ethanol and water several times until the ﬁltrate became neutral and then dried at 80 ℃. According to the pyrolysis temperature, the obtained catalysts are de-noted as Cat-700, Cat-800, Cat-900 and Cat-1000.
D:\github\MatDataMiner\ORR\ORR_Database\69 | 1-s2.0-S0008622322004456-main.pdf | porous carbonaceous nanospheres (PCSs) | Not specified | Carbonaceous nanospheres (CSs) were prepared by the hydrothermal method according to the previous literature [29]. Subsequently, the obtained CSs were subjected to KOH activation under Ar atmosphere at 900 ◦C for 2 h (gas flow rate: 35 SCCM, heating rate: 5 ◦C min−1). CSs and KOH were fully mixed and ground according to the weight ratio of 2:1. The products labeled as PCSs were then collected after washing with deionized water, and dried at 60 ◦C in a vacuum oven.
D:\github\MatDataMiner\ORR\ORR_Database\69 | 1-s2.0-S0008622322004456-main.pdf | nitrogen-doped porous carbonaceous nanospheres (N-PCSs) | Not specified | N-PCSs were fabricated by using the activated CSs as the template. PCSs and urea with a weight ratio of 5:1 was ground into a homogeneous mixture. A subsequent pyrolysis treatment at 900 ◦C under Ar for 1 h was then performed (flow rate: 50 SCCM, heating rate: 5 ◦C min−1) to obtain N-PCSs.
D:\github\MatDataMiner\ORR\ORR_Database\69 | 1-s2.0-S0008622322004456-main.pdf | Fe–SAs@N/S-PCSs | Not specified | TM-SAs@N/S-PCSs was fabricated by using the prepared N-PCSs templates. Firstly, the obtained N-PCSs samples (0.2 g) and 1-allyl-2- thiourea (1 g) were added into the Fe(NO3)3⋅9H2O solution (1 mg ml−1). Under the condition of water bath (80 ◦C), a clear solution was formed. Secondly, after the adsorption reaction for 2 h, the samples were collected and washed with deionized water, and drying at 60 ◦C in a vacuum oven. Finally, a subsequent pyrolysis treatment at 900 ◦C under Ar for 2 h (flow rate: 60 SCCM, heating rate: 5 ◦C min−1) was performed to obtain the catalysts, which is labeled as Fe–SAs@N/S-PCSs.
D:\github\MatDataMiner\ORR\ORR_Database\69 | 1-s2.0-S0008622322004456-main.pdf | Co–SAs@N/S-PCSs | Not specified | Co–SAs@N/S-PCSs, and Ni–SAs@N/S-PCSs were also fabricated by the same procedure of Fe–SAs@N/S-PCSs using Co(NO3)2⋅6H2O and Ni (NO3)2⋅6H2O as metal precursors.
D:\github\MatDataMiner\ORR\ORR_Database\69 | 1-s2.0-S0008622322004456-main.pdf | Ni–SAs@N/S-PCSs | Not specified | Co–SAs@N/S-PCSs, and Ni–SAs@N/S-PCSs were also fabricated by the same procedure of Fe–SAs@N/S-PCSs using Co(NO3)2⋅6H2O and Ni (NO3)2⋅6H2O as metal precursors.
D:\github\MatDataMiner\ORR\ORR_Database\69 | 1-s2.0-S0008622322004456-main.pdf | Fe–SAs@N/N-PCSs | Not specified | Fe–SAs@N/N-PCSs was fabricated by the same procedure as Fe–SAs@N/S-PCSs except using urea. Firstly, the obtained N-PCSs samples (0.2 g) and urea (1.0 g) were added into the Fe(NO3)3⋅9H2O solution (1 mg ml−1). Under the condition of water bath (80 ◦C), a clear solution was formed. Secondly, after the adsorption reaction for 2 h, the samples were collected and washed with deionized water, and drying at 60 ◦C in a vacuum oven. Finally, a subsequent pyrolysis treatment at 900 ◦C under Ar for 2 h (flow rate: 60 SCCM, heating rate: 5 ◦C min−1) was performed to obtain the catalysts, which is labeled as Fe–SAs@N/N-PCSs.
D:\github\MatDataMiner\ORR\ORR_Database\69 | 1-s2.0-S0008622322004456-main.pdf | nitrogen and sulfur co-doped porous carbon nanospheres (N/S-PCSs) | Not specified | Briefly, N/S-PCSs was prepared by the same approach of TM- SAs@N/S-PCSs without the addition of metal precursor.
D:\github\MatDataMiner\ORR\ORR_Database\7 | 10.1016_j.apcatb.2021.120390.pdf | Zn/Co-ZIF@CNTs (4:1) |  | Typically, 20 mg of CNTs and 200 mg of PVP were dispersed in methanol solution (20 mL) by ultrasonication for 1 h. Then, 10 mL of methanol solution containing Zn(NO3)2⋅6H2O and Co(NO3)2⋅6H2O (Zn2+: Co2+ = 4:1) was added to the above solution. After stirring for 10 min, 2-MeIm ligand in methanol solution was also added to the solution, which was kept under ambient conditions for 18 h. The black precipitate was collected by centrifugation and washed with methanol and deionized (DI) water several times. Finally, the product was dried at 65 ◦C for 12 h.
D:\github\MatDataMiner\ORR\ORR_Database\7 | 10.1016_j.apcatb.2021.120390.pdf | Zn/Co-ZIF |  | The Zn/Co-ZIF was synthesized by a similar way but without CNT.
D:\github\MatDataMiner\ORR\ORR_Database\7 | 10.1016_j.apcatb.2021.120390.pdf | Zn/Co-ZIF@CNTs (1:1) |  | The Zn/Co-ZIF@CNTs (1:1) was also synthesized by a similar way except that the ratio of Zn2+ to Co2+ was changed to 1:1.
D:\github\MatDataMiner\ORR\ORR_Database\7 | 10.1016_j.apcatb.2021.120390.pdf | Co-N3-C |  | In a typical synthesis of Co-N3-C, a porcelain boat loaded with the Zn/Co-ZIF@CNTs (4:1) precursor was put into a tube furnace and heated to 1000 ◦C at the rate of 5 ◦C∙ min−1 and then kept at that temperature for 2 h.
D:\github\MatDataMiner\ORR\ORR_Database\7 | 10.1016_j.apcatb.2021.120390.pdf | Co-N4 |  | The synthetic procedures for Co-N4 and Co nanoparticles were similar to that for Co-N3-C except using Zn/Co-ZIF and Zn/Co-ZIF@CNTs (1:1) as precursors, respectively.
D:\github\MatDataMiner\ORR\ORR_Database\7 | 10.1016_j.apcatb.2021.120390.pdf | Co nanoparticles |  | The synthetic procedures for Co-N4 and Co nanoparticles were similar to that for Co-N3-C except using Zn/Co-ZIF and Zn/Co-ZIF@CNTs (1:1) as precursors, respectively.
D:\github\MatDataMiner\ORR\ORR_Database\70 | d1ta00384d.pdf | FeSA/NSC |  | 50 mg SBA-15, 100 mg dopamine hydrochloride and 200 mg thiourea were added in 15 mL ethanol and 15 mL deionized water. The resulting mixture was stirred for 30 min. Furthermore, 1 mL of FeCl3$6H2O aqueous solution (47.5 mg mL1) was added in the mixture and the solution quickly turned dark blue, indicating the formation of an Fe3+/dopamine complex. The resulting mixture was continuously stirred at 60 C for evaporating the solvent until the mixture became a solid. Subsequently, the obtained sample was carbonized with a two-step process under a ow of Ar in a temperature-programmable tube furnace. It was heated at 600 C for 60 min with a heating rate of 2.5 C min1, which was followed by further treatment at 900 C for 120 min with a heating rate of 2 C min1. The pyrolyzed product was treated with 4 wt% HF aqueous solution for 24 h to remove the SBA-15 template. Furthermore, the mixture was centrifuged (10 000 rpm, 5 min) and washed with deionized water several times. The obtained precipitates were leached in 2 M HCl for 24 h to remove inactive iron species.
D:\github\MatDataMiner\ORR\ORR_Database\70 | d1ta00384d.pdf | Fe/NC-UI |  | The catalyst prepared by replacing thiourea with urea in the channel of SBA-15 (called Fe/NC-UI) was prepared via the same procedure as above only replacing thiourea (200 mg) with urea (158 mg) with the same mole number.
D:\github\MatDataMiner\ORR\ORR_Database\70 | d1ta00384d.pdf | NSC |  | NSC was synthesized via the same procedure as above without iron.
D:\github\MatDataMiner\ORR\ORR_Database\70 | d1ta00384d.pdf | Fe/NC |  | Fe/NC was synthesized via the same procedure as above without thiourea.
D:\github\MatDataMiner\ORR\ORR_Database\70 | d1ta00384d.pdf | NC |  | NC was synthesized via the same procedure as above without iron and thiourea.
D:\github\MatDataMiner\ORR\ORR_Database\70 | d1ta00384d.pdf | Fe/NSC-TO |  | Fe/NSC-TO (the catalyst prepared with thiourea outside SBA-15 channels) was prepared via the following procedure: 50 mg SBA-15 and 100 mg dopamine hydrochloride were added in 15 mL ethanol and 15 mL deionized water. The resulting mixture was stirred for 30 min. Furthermore, 1 mL of FeCl3-$6H2O aqueous solution (47.5 mg mL1) was added in the mixture. The resulting mixture was continuously stirred at 60 C for 12 h and then the solvent was slowly evaporated until the mixture became a solid. The mixture was ground and then put in the lemargin of a porcelain boat. Subsequently, 200 mg thiourea was put in the right margin of the porcelain boat. The porcelain boat was put in a temperature-programmable tube furnace under a ow of Ar from right to le. Other experimental procedures followed the same steps as mentioned above.
D:\github\MatDataMiner\ORR\ORR_Database\71 | d2ta01990f.pdf | Cu SA-NFG | The mass content of Cu in Cu SA-NFG was 2.27%. | 10 mg of G was added to 1 M HCl solution and ultrasonically dispersed for 2 h, and then repeatedly washed with deionized water and dried at 60 C for 12 h; later, 30 mg of perfluorinated copper phthalocyanine (F16CuPc) and 10 mg of the obtained acidified G were added to a centrifuge tube containing 8 mL of deionized water and kept overnight after sonication for 6 h. After centrifugation and collection, the obtained composite was labeled F16CuPc/G. Then, the obtained F16CuPc/G was further put in a 10 mL ceramic crucible and heated to 200 C (5 C min1) in a H2 atmosphere for 2 h. After cooling down to room temperature, the sample was heated to 700 C (5 C min1) in an Ar atmosphere for 3 h. Then the obtained product was ultrasonically dispersed in 1 M HCl solution, followed by repeatedly washing with deionized water until a neutral solution was achieved. The composite was then collected by centrifugation and dried in a vacuum at 60 C for 12 h, and the obtained sample was marked as Cu SA-NFG. For comparison, Cu and N co-doped graphene (CuNG) and N-doped graphene (NG) were also prepared similarly according to the above procedure by using copper phthalocyanine and phthalo-cyanine, respectively, instead of F16CuPc.
D:\github\MatDataMiner\ORR\ORR_Database\71 | d2ta01990f.pdf | Pt/Cu SA-NFG | The mass content of Pt in Pt/Cu SA-NFG was 18.35%. | 10 mg of Cu SA-NFG and 667 mL of 19.3 mM H2PtCl6 were first dissolved in 20 mL of ethylene glycol, followed by ultrasonication for 1 h. The solution was then transferred to a 30 mL reactor with reaction at 90 C for 24 h. Later, the dispersion was naturally cooled down to room temperature, repeatedly washed with deionized water and dried in a vacuum at 60 C for 12 h. The obtained sample was denoted as Pt/Cu SA-NFG. For comparison, a similar procedure was used for the preparation of Pt/CuNG and Pt/NG composites by using CuNG and NG instead of Cu SA-NFG.
D:\github\MatDataMiner\ORR\ORR_Database\72 | c9nr01639b.pdf | Fe@PANI nanofibers |  | Fe@PANI were synthesized via interfacial polymerization at room temperature. Typically, aniline (6 ml) was dissolved in 100 mL toluene as the organic phase. Ammonium persulfate (APS, 12 g, 0.05mol) and FeCl3·6H2O (Fe source, 0.8 g, 0.003 mol) were dissolved in 100 mL HCl solution (1 M) as the aqueous phase. Then, slowly adding the organic phase onto the aqueous phase an organic/aqueous interface was formed. Green polyaniline was formed immediately at the interface and then migrated to the aqueous layer, after standing for 6h at room temperature, large-scale Fe@PANI can be obtained after repeated washing with water and ethanol.
D:\github\MatDataMiner\ORR\ORR_Database\72 | c9nr01639b.pdf | Fe/NPCF-T (and Fe/NPCF-Ta) |  | The obtained Fe@PANI was then used as a precursor to prepare Fe/NPCFs. The Fe@PANI were subjected to direct pyrolysis under Ar atmosphere at a high temperature (800–1000 °C) for 2 h. After being etched by 1 M HCl overnight, Fe/NPCF-T (T is the carbonization temperature) can be readily obtained. Following second ammonia activation, Fe/NPCF-Ta can be obtained. For comparison, the NPCF-900 and NPCF-900a were prepared by the same process, without adding FeCl3·6H2O in the aqueous phase.
D:\github\MatDataMiner\ORR\ORR_Database\72 | c9nr01639b.pdf | Fe/NPC |  | For comparison, the Fe/N doped porous carbon material (Fe/NPC) was also prepared through solution polymerization. Typically, APS (12 g, 0.05 mol) and FeCl3·6H2O (0.8 g, 0.003mol) were dissolved in 100 mL HCl solution (1 M). Then, 6 mL aniline was added to the above solution, and the mixture was vigorously stirred for 6h. The resulting green products were centrifuged and washed with DI water and ethanol three times to aﬀord Fe doped polyaniline. After pyrolysis and activation under 900 °C, Fe/NPC can be obtained.
D:\github\MatDataMiner\ORR\ORR_Database\72 | c9nr01639b.pdf | gel polymer electrolyte |  | The gel polymer electrolyte was prepared as follows: 2.0 g polyvinyl alcohol (PVA) powder (MW 19 500, Aladdin) was dissolved in 20.0 mL deionized water at 95 °C and stirred vigorously for 3.0 h. Subsequently, 2.0 mL of 18.0 M KOH (contain 0.20 M ZnCl2) was added and stirred vigorously at 95 °C for 2 h, then transferred to a refrigerator (−3 °C) overnight; after thawing at room temperature the gel polymer electrolyte can be obtained.
D:\github\MatDataMiner\ORR\ORR_Database\73 | d2ta05777h.pdf | CoSA@NPC | Not mentioned | Fig. 1a illustrates the synthesis process of CoSA@NPC. Firstly, a SiO2 spherical template with an average diameter of 500 nm (Fig. S1†) was uniformly dispersed in ultrapure water (named Solution A), and Solution B containing Co2+, Zn2+ and 2-methylimidazole was then added to Solution A to get a purple product (named SiO2/CoZn-ZIF). Subsequently, a gelatinous product (named SiO2/CoZn-ZIF/gelatin) was obtained by mixing well the gelatin and SiO2/CoZn-ZIF. Aer freeze-drying, high-temperature pyrolysis (900 C, 2 h, N2 atmosphere) and HF etching, the target material was nally obtained and named CoSA@NPC.
D:\github\MatDataMiner\ORR\ORR_Database\73 | d2ta05777h.pdf | Co@NPC-x (x = 1, 5, 10, 15) | Not mentioned | Fig. 1a illustrates the synthesis process of CoSA@NPC. Firstly, a SiO2 spherical template with an average diameter of 500 nm (Fig. S1†) was uniformly dispersed in ultrapure water (named Solution A), and Solution B containing Co2+, Zn2+ and 2-methylimidazole was then added to Solution A to get a purple product (named SiO2/CoZn-ZIF). Subsequently, a gelatinous product (named SiO2/CoZn-ZIF/gelatin) was obtained by mixing well the gelatin and SiO2/CoZn-ZIF. Aer freeze-drying, high-temperature pyrolysis (900 C, 2 h, N2 atmosphere) and HF etching, the target material was nally obtained and named CoSA@NPC. Meanwhile, a series of catalysts with diﬀerent Zn-to-Co molar ratios were synthesized by the same method (denoted as Co@NPC-x, x ¼ 1, 5, 10, 15) as well.
D:\github\MatDataMiner\ORR\ORR_Database\73 | d2ta05777h.pdf | NI-NPC | Not mentioned | Fig. 1a illustrates the synthesis process of CoSA@NPC. Firstly, a SiO2 spherical template with an average diameter of 500 nm (Fig. S1†) was uniformly dispersed in ultrapure water (named Solution A), and Solution B containing Co2+, Zn2+ and 2-methylimidazole was then added to Solution A to get a purple product (named SiO2/CoZn-ZIF). Subsequently, a gelatinous product (named SiO2/CoZn-ZIF/gelatin) was obtained by mixing well the gelatin and SiO2/CoZn-ZIF. Aer freeze-drying, high-temperature pyrolysis (900 C, 2 h, N2 atmosphere) and HF etching, the target material was nally obtained and named CoSA@NPC. Meanwhile, a series of catalysts with diﬀerent Zn-to-Co molar ratios were synthesized by the same method (denoted as Co@NPC-x, x ¼ 1, 5, 10, 15) as well. As controls, in order to demonstrate the importance of the dual-template strategy for the formation of CoSA@NPC, NI-NPC (no-ice template) and NS-NPC (no-silica template) were also synthesized.
D:\github\MatDataMiner\ORR\ORR_Database\73 | d2ta05777h.pdf | NS-NPC | Not mentioned | Fig. 1a illustrates the synthesis process of CoSA@NPC. Firstly, a SiO2 spherical template with an average diameter of 500 nm (Fig. S1†) was uniformly dispersed in ultrapure water (named Solution A), and Solution B containing Co2+, Zn2+ and 2-methylimidazole was then added to Solution A to get a purple product (named SiO2/CoZn-ZIF). Subsequently, a gelatinous product (named SiO2/CoZn-ZIF/gelatin) was obtained by mixing well the gelatin and SiO2/CoZn-ZIF. Aer freeze-drying, high-temperature pyrolysis (900 C, 2 h, N2 atmosphere) and HF etching, the target material was nally obtained and named CoSA@NPC. Meanwhile, a series of catalysts with diﬀerent Zn-to-Co molar ratios were synthesized by the same method (denoted as Co@NPC-x, x ¼ 1, 5, 10, 15) as well. As controls, in order to demonstrate the importance of the dual-template strategy for the formation of CoSA@NPC, NI-NPC (no-ice template) and NS-NPC (no-silica template) were also synthesized.
D:\github\MatDataMiner\ORR\ORR_Database\73 | d2ta05777h1.pdf | SiO2/CoZn-ZIF |  | First, SiO2 nanospheres with an average diameter of 500 nm were synthesized as the templates through the Stöber method[1]. SiO2 powder (0.5 g) and CTAB (0.5 g) was dispersed in water under stirring for 1 h, 5 mL water solution containing Zn (NO3)2·6H2O (1.9833 g) and Co (NO3)2·6H2O (0.2426 g) (molar ratio of Co and Zn is 1:8) was added under stirring for 1 h, followed by addition of 2.463g of 2-mIM. After continuously stirring for 4 h, the product (named as SiO2/CoZn-ZIF) was collected by centrifugation and washed three times by ultrapure water, finally dried in oven at 60℃ overnight.
D:\github\MatDataMiner\ORR\ORR_Database\73 | d2ta05777h1.pdf | CoSA@NPC |  | 0.5 g SiO2/CoZn-ZIF and 0.25 g gelatin was dispersed in 5 mL water under stirring at 50 oC for 4 hours. The gelatinous product was freeze-dried for 12 hours at -50 oC, the obtained solid composites were thermally treated at 300 °C for 1 hour and 900 °C for 2 hours under nitrogen atmosphere (the heating rate is 5 oC/min). The pyrolyzed sample soaked in HF solution (20 wt.%) for 24 hours to remove unstable cobalt species. Finally, the acid-treated sample pyrolyzed by above pyrolysis process again to get CoSA@NPC.
D:\github\MatDataMiner\ORR\ORR_Database\73 | d2ta05777h1.pdf | NI-NPC, NS-NPC |  | The synthesis process of no ice template nitrogen-doped porous carbon catalyst (NI-NPC) and no silica template nitrogen-doped porous carbon catalyst (NS-NPC) is similar to CoSA@NPC, but the synthesis of NI-NPC without the freeze-drying process, moreover, the synthesis of NS-NPC without the addition of SiO2 nanospheres.
D:\github\MatDataMiner\ORR\ORR_Database\73 | d2ta05777h1.pdf | Co@NPC-x |  | The synthesis process of Co@NPC-x (x=1, 5, 10, 15, x represents the molar ratio of Zn and Co) are same as CoSA@NPC, but change the molar ratio of Zn and Co.
D:\github\MatDataMiner\ORR\ORR_Database\74 | acsenergylett.8b00245.pdf | FeSAs/PTF-400 | 8.3 wt % Fe content | As shown in Scheme 1, FeSAs/PTFs were easily obtained by the trimerization reaction of 5,10,15,20-tetrakis(4-cyano-phenyl)porphyrinato]-Fe(III) chloride (Fe-TPPCN) catalyzed by molten zinc chloride in an evacuated pyrex ampule at 400−600 °C for 40 h, followed by removal of ZnCl2 using diluted hydrochloric acid. The resulting samples are labeled as FeSAs/PTF-x (x = temperature) based on the ionothermal temperature.
D:\github\MatDataMiner\ORR\ORR_Database\74 | acsenergylett.8b00245.pdf | FeSAs/PTF-500 | 7.7 wt % Fe content | As shown in Scheme 1, FeSAs/PTFs were easily obtained by the trimerization reaction of 5,10,15,20-tetrakis(4-cyano-phenyl)porphyrinato]-Fe(III) chloride (Fe-TPPCN) catalyzed by molten zinc chloride in an evacuated pyrex ampule at 400−600 °C for 40 h, followed by removal of ZnCl2 using diluted hydrochloric acid. The resulting samples are labeled as FeSAs/PTF-x (x = temperature) based on the ionothermal temperature.
D:\github\MatDataMiner\ORR\ORR_Database\74 | acsenergylett.8b00245.pdf | FeSAs/PTF-600 | 2.6 wt % Fe content | As shown in Scheme 1, FeSAs/PTFs were easily obtained by the trimerization reaction of 5,10,15,20-tetrakis(4-cyano-phenyl)porphyrinato]-Fe(III) chloride (Fe-TPPCN) catalyzed by molten zinc chloride in an evacuated pyrex ampule at 400−600 °C for 40 h, followed by removal of ZnCl2 using diluted hydrochloric acid. The resulting samples are labeled as FeSAs/PTF-x (x = temperature) based on the ionothermal temperature.
D:\github\MatDataMiner\ORR\ORR_Database\74 | acsenergylett.8b00245.pdf | PTF-600 |  | the Fe-free catalysts were also prepared by direct synthesis from 5,10,15,20-tetraki(4-cyano-phenyl)porphyrin (TPPCN) at 600 °C
D:\github\MatDataMiner\ORR\ORR_Database\74 | acsenergylett.8b00245.pdf | (Fe)-PTF-600 |  | removal of Fe species from FeSAs/PTF-600 in the presence of triﬂuoromethanesulfonic acid
D:\github\MatDataMiner\ORR\ORR_Database\74 | nz8b00245_si_001.pdf | 5,10,15,20-tetraki(4- cyanophenyl)porphyrin (TPPCN) | 23 % yield | 4-formyl benzonitrile (1.13 g, 8.46 mmol), pyrrole (0.6 ml, 8.46 mmol) and propionic acid (20 ml) were added to the flask and heated to reflux for overnight. The reaction mixture was washed several times using methanol, ethyl acetate, and tetrahydrofuran. Then, it was dried in vacuum to get 5,10,15,20-tetraki(4- cyanophenyl)porphyrin (0.35 g) as a violet solid with 23 % yield. 1H NMR (CDCl3): δ 8.83 (s, 8H), 8.35 (d, 8H), 8.10 (d, 8H), -2.86 (2H).
D:\github\MatDataMiner\ORR\ORR_Database\74 | nz8b00245_si_001.pdf | [5,10,15,20-tetraki(4-cyanophenyl)porphyrinato]-Fe (Fe-TPPCN) | quantitative | A solution of TPPCN 0.722 g (1.0 mmol) and FeCl2·4H2O (2.5 g, 12.8 mmol) in 100 mL of DMF was refluxed for 6 h. After the mixture was cooled to room temperature, 150 mL of H2O was added. The resultant precipitate was filtered and washed with 50 mL of H2O for two times. The obtained solid was dissolved in CHCl3, followed by washing three times with 1 M HCl and twice with water. The organic layer was dried over anhydrous magnesium sulfate and evaporated to afford quantitative red powders.
D:\github\MatDataMiner\ORR\ORR_Database\74 | nz8b00245_si_001.pdf | FeSAs/PTFs |  | Fe-TPPCN (1mmol) and ZnCl2 (10 mmol) were transferred into a quartz ampule under an inert atmosphere. The ampule was evacuated, sealed, and heated to the desired temperature (400, 500, 600℃) for 40 h. After it cooled to room temperature and then the ampule was broken and opened. The reaction mixture was subsequently ground and then stirred with water for 24 h. Then, the black samples were further stirred in 0.1 M HCl for 15 h to remove the residual salt and Fe particles. After this purification step, the resulting black powder was filtered, washed successively with water and CH3OH, and dried in vacuum at 150 oC. Notably, due to the lower boiling point (732 oC at atmospheric pressure) of ZnCl2 under vacuum, the synthesizing temperature could not exceed 600 oC otherwise the glass tube will explode.
D:\github\MatDataMiner\ORR\ORR_Database\74 | nz8b00245_si_001.pdf | PTF-600 |  | TPPCN (1mmol) and ZnCl2 (10 mmol) were transferred into a quartz ampule under an inert atmosphere. The ampule was evacuated, sealed, and heated to 600 ℃ for 40 h. After it cooled to room temperature and then the ampule was broken and opened. The reaction mixture was subsequently ground and then stirred with water for 24 h. Then, the black samples were further stirred in 0.1 M HCl for 15 h to remove the residual salt. After this purification step, the resulting black powder was filtered, washed successively with water and CH3OH, and dried in vacuum at 150 oC.
D:\github\MatDataMiner\ORR\ORR_Database\74 | nz8b00245_si_001.pdf | (Fe)PTF-600 |  | Typically, a certain amount of FeSAs/PTF-600 was dispersed in trifluoromethanesulfonic acid to form a uniform suspension. After stirring for 24 h, the resultant black product was collected by centrifugation, washed with distilled water three times, and dried in a vacuum oven at 150 °C for 24 h. ICP-AES analysis revealed that the content of Fe was 0.01 wt%.
D:\github\MatDataMiner\ORR\ORR_Database\75 | acs.nanolett.0c02677.pdf | NC(meso) |  | In the ﬁrst step, mesoporous SiO2 layer covered ZIF-8 (Figure S1) was carbonized under an argon atmosphere, and then, the SiO2 layer was removed by acid leaching in HF solution to produce 3D polyhedral carbon particles having enhanced mesopores (NC(meso)).
D:\github\MatDataMiner\ORR\ORR_Database\75 | acs.nanolett.0c02677.pdf | Cu-SA/NC(meso) catalysts |  | The highly defective carbon polyhedrons with additional rich mesopores were further used as a host to encapsulate Cu(NO3)2 molecules, Cu source, and urea. After pyrolysis of the mixture in an argon atmosphere, Cu-SA/NC(meso) catalysts were yielded. The ratio of Cu1+ sites to Cu2+ sites in the Cu-SA/NC(meso) catalysts can be adjusted by varying the mass ratio of urea to Cu(NO3)2 in the adsorption precursor. The synthesized samples were denoted as Cu-SA/NC(meso)-x, where x refers to the mass ratio of urea to Cu(NO3)2 (more synthetic details are described in the Experimental Section).
D:\github\MatDataMiner\ORR\ORR_Database\75 | nl0c02677_si_001.pdf | ZIF-8 |  | In a typical procedure, 2.626 g of MeIM was dissolved in a DMF-MeOH-EtOH (v/v/v = 3:1:1) mixture, and the mixture was treated by ultrasonication for 30 min to form a solution. 2.238 g of Zn(NO3)2•6H2O was dissolved in DMF-MeOH (v/v = 1.5:1) to generate a clear solution. Then, the above tow solutions were mixed together, and stirred for 24 h at room temperature. The as-obtained precipitates were centrifuged and washed with methanol several times and dried in vacuum at 70 ℃ for overnight.
D:\github\MatDataMiner\ORR\ORR_Database\75 | nl0c02677_si_001.pdf | N-doped carbon (NC) |  | The powder of ZIF-8 was placed in a tube furnace and then heated to 920 oC for 3 h with a ramp rate of 5 oC min-1 under flowing Ar gas, followed by cooling to room temperature naturally. After washing thoroughly with EtOH and H2O, the as-obtained N-doped carbon (NC) polyhedrons were dried overnight at 60 oC before further use.
D:\github\MatDataMiner\ORR\ORR_Database\75 | nl0c02677_si_001.pdf | ZIF-8@mesoSiO2 |  | 300 mg of the synthesized ZIF-8 and 375 mg of MeIM were dispersed in 30 mL of H2O and 20 mL of EtOH. After 10 min of ultrasonic treatment, 0.825 ml of CTAC was added and stirred for 20 min. Then, 0.6 ml TEOS was injected into the above solution and stirred for another 2 h. The product was collected by centrifugation, washed with EtOH and H2O, and dried under a vacuum overnight. The product was named as ZIF-8@mesoSiO2.
D:\github\MatDataMiner\ORR\ORR_Database\75 | nl0c02677_si_001.pdf | NC(meso) |  | The powder of ZIF-8@mesoSiO2 was placed in a tube furnace and then heated to 920 oC for 3 h with a ramp rate of 5 oC min-1 under flowing Ar gas, followed by cooling to room temperature naturally. The as-obtained powers were then immersed in aqueous HF (10 wt%) for 4 h to remove the SiO2 protective coating. After washing thoroughly with EtOH and H2O, the as-obtained N-doped carbon polyhedrons with additional mesoporous structure (NC(meso)) were dried overnight at 60 oC before further use.
D:\github\MatDataMiner\ORR\ORR_Database\75 | nl0c02677_si_001.pdf | Cu-SA/NC(meso)-x |  | 1 g of Cu(NO3)2•3H2O and (0-7) g of urea were first dissolved in 30 mL of H2O with stirring for 1 h at room temperature. After that, 20 mg of NC(meso) was dispersed in the above precursor solution and ultrasonicated for 1h, and then stirred at room temperature for 12 h. The resulting precipitate was centrifuged and washed with 10 mL of H2O and dried in vacuum at 60 °C overnight. Then the dried powder was transferred into a ceramic boat and placed in a tube furnace. The sample was heated to 700 °C with a heating rate of 5 °C min-1 and kept at 700 °C for 3h under flowing argon gas and then naturally cooled to room temperature. For comparison, NC(meso)-7 was also prepared by the same process as Cu-SA/NC(meso) catalysts but without the adding Cu(NO3)2•3H2O in the precursor. A control sample was synthesized through the same fabrication process as that for Cu-SA/NC(meso) samples but without the SiO2 coating step (denoted as Cu-NPs/NC).
D:\github\MatDataMiner\ORR\ORR_Database\75 | nl0c02677_si_001.pdf | Cu-NPs/NC |  | A control sample was synthesized through the same fabrication process as that for Cu-SA/NC(meso) samples but without the SiO2 coating step (denoted as Cu-NPs/NC).
D:\github\MatDataMiner\ORR\ORR_Database\75 | nl0c02677_si_001.pdf | Ni-SA/NC(meso) |  | 0.5 g of Ni(NO3)2·6H2O and 7 g of urea were first dissolved in 30 mL of H2O with stirring for 1 h at room temperature. After that, 20 mg of NC(meso) was dispersed in the above precursor solution and ultrasonicated for 1h, and then stirred at room temperature for 12 h. The resulting precipitate was centrifuged and washed with 10 mL of H2O and dried in vacuum at 60 °C overnight. Then the dried powder was transferred into a ceramic boat and placed in a tube furnace. The sample was heated to 550 °C with a heating rate of 5 °C min-1 and kept at 550 °C for 3h under flowing argon gas and then naturally cooled to room temperature.
D:\github\MatDataMiner\ORR\ORR_Database\75 | nl0c02677_si_001.pdf | Fe-SA/NC(meso) |  | 0.6 g of FeCl3 and 7 g of urea were first dissolved in 30 mL of H2O with stirring for 1 h at room temperature. After that, 20 mg of NC(meso) was dispersed in the above precursor solution and ultrasonicated for 1h, and then stirred at room temperature for 12 h. The resulting precipitate was centrifuged and washed with 10 mL of H2O and dried in vacuum at 60 °C overnight. Then the dried powder was transferred into a ceramic boat and placed in a tube furnace. The sample was heated to 550 °C with a heating rate of 5 °C min-1 and kept at 550 °C for 3h under flowing argon gas and then naturally cooled to room temperature.
D:\github\MatDataMiner\ORR\ORR_Database\76 | acs.jpcc.1c01910.pdf | Co-SAC | Not specified | The steps are as follows. First, ZrCl4 (126 mg, 0.54 mmol), terephthalic acid (89.88 mg, 0.54 mmol), and Co(NO3)2·6H2O (848 mg, 2.91 mmol) were added in 26.4 mL of DMF containing a 6.6 mL HAc glass vial. The mixed solution was sonicated for 2 h. The vial was sealed and heated at 120 °C for 24 h. The product was centrifugated at 8000 rpm for 5 min, washed with DMF three times and with methanol one time, and then dried under vacuum at 85 °C. Second, the product was placed in a tube furnace and then heated to 950 °C for 1 h at a heating rate of 5 °C/min under ﬂowing Ar gas. The powder was collected when the temperature was cooled to room temperature. Finally, the ZrO2/Co-SAC was soaked in hydroﬂuoric (HF) solution for 2 h. The product were collected by centrifugation at 8000 rpm for 5 min, washed with methanol and water three times, and then dried under vacuum at 85 °C.
D:\github\MatDataMiner\ORR\ORR_Database\76 | jp1c01910_si_001.pdf | Co-SAC |  | The steps are as follows. First, ZrCl4 (126 mg 0.54 mmol), Terephthalic acid (89.88 mg 0.54 mmol) and Co(NO3)276H2O (848 mg, 2.91 mmol) were added in 26.4 mL DMF containing 6.6 mL HAc glass vial. The mixed solution was sonicated for 2 h. The vial was sealed and heated at 120 0C for 24 h. The product was centrifugated at 8000 rpm for 5 min and washed with DMF for three times and methanol for one time, then dried under vacuum at 85 0C. Second, the product was placed in a tube furnace and then heated to 950 0C for 1h at a heating rate of 5 0C/min under flowing Ar gas. The powder was collected when the temperature was cooled to room temperature. Finally, the ZrO2/Co-SAC was soaked in hydrofluoric (HF) solution for 2 h. The product were collected by centrifugation at 8000 rpm for 5 min and washed with methanol and water for three times, then dried under vacuum at 85 0C.
D:\github\MatDataMiner\ORR\ORR_Database\76 | jp1c01910_si_001.pdf | Co-NPs |  | The steps are as follows. First, ZrCl4 (126 mg 0.54 mmol), Terephthalic acid (89.88 mg 0.54 mmol) and Co(NO3)276H2O (1696 mg 5.82 mmol) were added in 26.4 mL DMF containing 6.6 mL HAc glass vial. The mixed solution was sonicated for 2 h. The vial was sealed and heated at 120 0C for 24 h. The product was centrifugated at 8000 rpm for 5 min and washed with DMF for three times and methanol for one time, then dried under vacuum at 85 0C. Second, the product was placed in a tube furnace and then heated to 950 0C for 1 h at a heating rate of 5 0C/min under flowing Ar gas. The powder was collected when the temperature was cooled to room temperature. The product were collected by centrifugation at 8000 rpm for 5min and washed with methanol and water for three times, then dried under vacuum at 850C.
D:\github\MatDataMiner\ORR\ORR_Database\77 | Small Structures - 2023 - Wang - Boosting the Acidic Oxygen Reduction Activity of p‐Block Single‐Atomic Catalyst via p p.pdf | Sn SAC |  | The process for preparing the Sn SAC is illustrated in Figure 1a. By varying the amount of Sn powder, heating temperature, and carbon precursor, a series of control samples were also prepared under the same conditions to investigate their effects on the structure and performances (details can be found in the Supporting Information). As an inexpensive nitrogen-rich compound, guanine has a characteristic bicyclic structure composed of carbon and nitrogen atoms, which decomposes at 360 °C. This is higher than the melting point of NaCl/ZnCl2 dual salts used (260 °C, 1/1 by weight, Figure S1, Supporting Information). As a result, a similar sol–gel process occurs, in which the molten salts act as a solvent to achieve the atomic-scale mixing of reactants and prevent collapse of the cohesive carbon species (sol-carbon) formed.[40] The pore structure of the generated carbon is regulated by the ion pair and size of the salt cluster. Due to the strong polar effect of the molten salts, the Sn–Sn bonds of Sn powder gradually break with the increase of temperature, and the Sn atoms formed are trapped and anchored by the abundant N- and O-containing fragments that derived from guanine, forming Sn SAC.[41,42]
D:\github\MatDataMiner\ORR\ORR_Database\77 | Small Structures - 2023 - Wang - Boosting the Acidic Oxygen Reduction Activity of p‐Block Single‐Atomic Catalyst via p p.pdf | N–NC, N–NC–Sn |  | the sample from the direct pyrolysis of guanine at 900 °C (N–NC, N–NC–Sn)
D:\github\MatDataMiner\ORR\ORR_Database\77 | sstr202300007-sup-0001-suppdata-s1.pdf | NC, SnN3O-30, SnN3O-40, SnN3O-50, SnN3O-60 |  | First, 2.5g NaCl, 2.5g ZnCl2, 0.5g guanine and different amount of Sn powder (0, 0.03, 0.04, 0.05, 0.06g) were added into a mortar and ground in an argon-filled glove box. The mixture was then transferred to a tube furnace, heated up to 900°C at 5°C min-1 and held for 2 hours under an argon atmosphere. After cooling down naturally, the black products were ground and added to ultra-pure water at 80 °C and stirred overnight. The sample was collected by vacuum filtration and dried in vacuum at 60 °C. Subsequently, the sample was subjected to a second pyrolysis to remove the surface impurities/oxides. It was heated to 900 °C at 5 ℃ min-1 under argon atmosphere and held for 1 hour. The final product obtained was denoted by NC、SnN3O-30、SnN3O-40、SnN3O-50 and SnN3O-60, respectively, depending on the amount of Sn powder added.
D:\github\MatDataMiner\ORR\ORR_Database\77 | sstr202300007-sup-0001-suppdata-s1.pdf | N-NC |  | To investigate the effect of molten salts on the pore structure, guanine was direct pyrolyzed without the addition of NaCl and ZnCl2. The sample obtained was denoted by N-NC.
D:\github\MatDataMiner\ORR\ORR_Database\77 | sstr202300007-sup-0001-suppdata-s1.pdf | N-NC-Sn |  | A reference sample N-NC-Sn was also prepared by direct pyrolysis of 500 mg guanine and 50 mg tin powder.
D:\github\MatDataMiner\ORR\ORR_Database\77 | sstr202300007-sup-0001-suppdata-s1.pdf | SnN3O-ZIF-8, SnN3O-ZIF-L |  | To investigate the effect of carbon precursor on the pore structure, SnN3O-ZIF-8 and SnN3O-ZIF-L were synthesized in a similar manner to SnN3O-50 by replacing guanine with ZIF-8 and ZIF-L, respectively.
D:\github\MatDataMiner\ORR\ORR_Database\77 | sstr202300007-sup-0001-suppdata-s1.pdf | ZIF-8 |  | ZIF-8 was synthesized based on the method previously reported. [1]
D:\github\MatDataMiner\ORR\ORR_Database\77 | sstr202300007-sup-0001-suppdata-s1.pdf | ZIF-L |  | For the synthesis of ZIF-L, Zn (NO3)2·6H2O (1300 mg) and 2-methimidazole (2900 mg) were first dissolved in deionized water (100 ml). The two aqueous solutions were then quickly mixed and
D:\github\MatDataMiner\ORR\ORR_Database\78 | 1-s2.0-S138589472301450X-main.pdf | GO nanosheets |  | GO nanosheets were prepared via the modified Hummers method [43].
D:\github\MatDataMiner\ORR\ORR_Database\78 | 1-s2.0-S138589472301450X-main.pdf | ANF |  | ANF were prepared by the deprotonation method [44]. Briefly, 1.5 g of Kevlar was added into an organic solvent system containing 1.5 g of KOH and 500 mL of DMSO, which was sealed and stirred at 25 ◦C for about a week to form a dark red solution. Then 1000 mL of deionized water was added for solvent replacement, and the obtained yellow liquid was filtered to obtain ANF. Finally, the obtained ANF was dispersed in deionized water to prepare ANF dispersion (10 mg/ml, 1 wt%).
D:\github\MatDataMiner\ORR\ORR_Database\78 | 1-s2.0-S138589472301450X-main.pdf | CNF/ANF/GO composite aerogel (CAGO) |  | 20 mg of GO was added to 5 mL of water and sonicated until uniformly dispersed; CNF and ANF dispersions with a series of mass ratios (2:1, 1:1, 1:2, 1:4, 1:6) were stirred and sonicated until homogeneously mixed. The GO solution was added into CNF/ANF dispersion and stirred to generate a uniformly mixed solution, which was immediately placed on a customized freeze-casting vessel for directional freeze-drying to obtain CNF/ANF/GO composite aerogels (CAGO). The product with a CNF/ANF ratio of 1:2 was denoted as CAGO.
D:\github\MatDataMiner\ORR\ORR_Database\78 | 1-s2.0-S138589472301450X-main.pdf | Cd-loaded CNF/ANF/GO composite aerogel (Cd@CAGO) |  | The obtained CAGO was immersed in the prepared CdCl2⋅2.5H2O solution (0.005 mol/L) for 48 h, and then dried to obtain the Cd-loaded CNF/ANF/GO composite aerogel, denoted as Cd@CAGO.
D:\github\MatDataMiner\ORR\ORR_Database\78 | 1-s2.0-S138589472301450X-main.pdf | Fe-SA@PNC catalyst |  | A certain amount of ferrocene and Cd@CAGO (mass ratio 1:10) were placed on the front and back sides of an alumina crucible sealed with a lid, which was heated in Ar gas from room temperature to 800 ◦C for 2 h at a ramping rate of 5 ◦C/min. During the pyrolysis process, Cd@CAGO was transformed into porous N-doped carbon aerogels anchored with single atomic Fe sites, denoted as Fe-SA@PNC.
D:\github\MatDataMiner\ORR\ORR_Database\78 | 1-s2.0-S138589472301450X-main.pdf | NC |  | CAGO was directly pyrolyzed in Ar gas under the same conditions, and the obtained N-doped carbon product was labeled as NC.
D:\github\MatDataMiner\ORR\ORR_Database\78 | 1-s2.0-S138589472301450X-main.pdf | Fe-SA@NC |  | A certain amount of ferrocene and CAGO (mass ratio 1:10) were placed on the front and back sides of an alumina crucible sealed with a lid, and pyrolyzed under the same conditions to obtain N-doped carbon aerogels with single-atom Fe distribution, which is denoted as Fe-SA@NC.
D:\github\MatDataMiner\ORR\ORR_Database\78 | 1-s2.0-S138589472301450X-main.pdf | PNC |  | Cd@CAGO was directly pyrolyzed in Ar gas under the same conditions, and the obtained N-doped porous carbon aerogel product was labeled as PNC.
D:\github\MatDataMiner\ORR\ORR_Database\79 | 1-s2.0-S2405829721005183-main.pdf | Ru-SAs@N-ACSs | Not specified | The activated carbon spheres (ACSs) with abundant micropores were firstly prepared according to our recently developed strategy [33] . Typically, glucose solution (1.8 mol L − 1 ) was hydrothermally treated at 180 °C to generate nano-sized carbonaceous spheres (CSs), and the as-developed CSs were then subjected to alkaline activation at 900 °C under N 2 atmosphere with the mass ratio between CSs and KOH of 2. Finally, ACSs was collected and dried after washing with deionized Milli-Q water. To prepare Ru-SAs@N-ACSs, 50 mg ACSs were firstly dispersed in 20 mL ethanol solution containing 10 mg RuCl 3 . Then, 100 ml of ethanol solution containing zinc acetate (1.76 g), and 50 mL of ethanol solution containing citric acid (8.40 g) was added simultaneously to generate gels. Subsequently, the ACSs filled with gels containing Ru 3 + was baked and dried in an oven at 70 °C for 24 h. A further pyrolysis treatment with urea at 900 °C for 2 h under N 2 atmosphere was applied to obtain the Ru-SAs@N-ACSs.
D:\github\MatDataMiner\ORR\ORR_Database\79 | 1-s2.0-S2405829721005183-main.pdf | N-doped porous active carbonaceous nanospheres (N-ACSs) | Not specified | N-ACSs was synthesized following the same procedures as the preparation of Ru-SAs@N-ACSs without adding RuCl 3 .
D:\github\MatDataMiner\ORR\ORR_Database\79 | 1-s2.0-S2405829721005183-main.pdf | Ru-NPs@N-ACSs | Not specified | 50 mg ACSs were firstly dispersed in 20 mL ethanol solution containing 10 mg RuCl 3 . Subsequently, the ACSs filled with Ru 3 + ions were baked and dried in an oven at 70 °C for 24 h. A further pyrolysis treatment with urea at 900 °C for 2 h under N 2 atmosphere was applied to obtain the Ru-NPs@N-ACSs.
D:\github\MatDataMiner\ORR\ORR_Database\8 | 1-s2.0-S0008622318307504-mmc1.docx | fewer layers NbC nanoflake |  | The more layers nanoflake NbC is purchased from the company. After mixed with alcohol, 2 g more layers NbC nanoflake was transferred into a milling tank. Then the samples were ball milling (Nanjing Chishun Science & Technology Co., Ltd. PM) for 8 hours at 500 rpm. At last, the sample were collected and dried at 80°C under vacuum atmosphere.
D:\github\MatDataMiner\ORR\ORR_Database\8 | 10.1016_j.carbon.2018.08.020.pdf | Nb-graphene nanosheets |  | Few-layer NbC nanoflakes (The preparation process of few layer NbC nanoflakes can be seen in Support Information) were placed into a tubular furnace. The reactor was heated to 1000°C at a rate of 5°C/min under pure Ar. Then the samples were exposed to Ar/Cl2 mixture gas at 1000°C for 3 hours. Immediately after, the samples were filled with pure Ar gas for 60 minutes to remove residual Cl2 and NbCl5. At last, the samples were cooled down to room temperature under pure Ar.
D:\github\MatDataMiner\ORR\ORR_Database\8 | 10.1016_j.carbon.2018.08.020.pdf | N-Nb-graphene nanosheets |  | The melamine mixed with Nb-graphene together at a mass ratio of 5:1 by grinding, forming a uniform gray mixture. Then the mixture in a crucible with a lid was subjected in a tubular furnace at Ar atmosphere, and heated to 800°C at a rate of 5°C/min. After the temperature was maintained for 1 h, the furnace was slowly cooled down to room temperature. The final product was collected directly from the crucible.
D:\github\MatDataMiner\ORR\ORR_Database\80 | Coordinatively unsaturated single Co atoms immobilized on C2N for efficient oxygen reduction reaction.pdf | C2N |  | Cyclohexanone octaydrate (936 mg) and urea (837 mg) were first thoroughly ground in a mortar. After that, the ground product was gently heated at 90 °C for 0.5 h to obtain a cross-linked product. Next, anhydrous MgCl2 were added to the cross-linked product for grinding, where the mass ratio of anhydrous MgCl2 and cross-linked product was 3.75:1. Subsequently, the resulting powder was calcined at 900 °C for 2 h under the protection of nitrogen. After cooling to room temperature, the obtained product was washed successively with H2SO4 (0.5 mol/L), deionized water and ethanol. It was finally dried in a vacuum oven at 80 °C overnight.
D:\github\MatDataMiner\ORR\ORR_Database\80 | Coordinatively unsaturated single Co atoms immobilized on C2N for efficient oxygen reduction reaction.pdf | CoSA-C2N |  | Cyclohexanone octahydrate (936 mg) and urea (837 mg) were first thoroughly ground in a mortar. After that, the ground product was gently heated at 90 °C for 0.5 h to obtain a cross-linked product. Next, anhydrous MgCl2 and Co(NO3)2·6H2O were added to the cross-linked product for thorough grinding, wherein the mass ratio of anhydrous MgCl2 and Co(NO3)2·6H2O to cross-linked product was 3.75:1 and 0.28:1 respectively. The resulting powder was then calcined at 900 ° C under nitrogen for 2 hours at a heating rate of 3 °C/min, and then cooled to room temperature. The prepared product was washed successively with H2SO4 (0.5 mol/L), deionized water and ethanol. It was finally dried in a vacuum oven at 80 °C overnight.
D:\github\MatDataMiner\ORR\ORR_Database\81 | 1-s2.0-S2667109322000641-main.pdf | 2D ultrathin Zn-TCPP MOF nanosheets |  | Typically, 9 mg Zn(NO3)2$6H2O, 1.6 mg pyrazine and 40 mg PVP were dissolved in a mixed solution of 9 mL DMF and 3 mL ethanol and stirred for 10 min, marked as solution A. Meanwhile, 8 mg TCPP was dissolved in another mixed solution of 3 mL DMF and 1 mL ethanol and stirred for 10 min, marked as solution B. Solution B was dripped dropwisely into A under stirring. After being stirred for 10 min, the system was heated to 80C and kept at this temperature for 16 h. The obtained Zn-TCPP nanosheets were separated by centrifugation and washed with ethanol and ﬁnally dried at 60C under vacuum overnight.
D:\github\MatDataMiner\ORR\ORR_Database\81 | 1-s2.0-S2667109322000641-main.pdf | Zn–SAs/UNCNS |  | Zn–SAs/UNCNS was prepared by pyrolyzing 2D ultrathin Zn-TCPP MOF nanosheets in a tube furnace under Ar atmosphere at 900C for 3 h at a ramping rate of 5C min1. It is worth mentioning that after pyrolysis, the Zn–SAs/UNCNS sample spread evenly over the porcelain boat, which effectively avoids aggregation. Zn–SAs/UNCNS-850 and Zn–SAs/UNCNS-950 were prepared by the same procedure, but the pyrolysis temperature was changed to 850C and 950C, respectively.
D:\github\MatDataMiner\ORR\ORR_Database\81 | 1-s2.0-S2667109322000641-main.pdf | 2D ZIF-L nanosheets |  | Typically, 360 mg Zn(NO3)2$6H2O was dissolved in 80 mL deionized water and stirred for 10 min, marked as solution C. 1,100 mg 2-methylimidazole and 1,100 mg 1-methylimidazole were dissolved in 20 mL deionized water and stirred for 10 min, marked as solution D. Solution D was dripped dropwisely into C under stirring. The system was stirred for 6 h at room temperature. The obtained ZIF-L nanosheets were separated by centrifugation and washed with ethanol and ﬁnally dried at 60C under vacuum overnight.
D:\github\MatDataMiner\ORR\ORR_Database\81 | 1-s2.0-S2667109322000641-main.pdf | Zn–SAs/NCNS |  | Zn–SAs/NCNS was prepared by pyrolyzing 2D ZIF nanosheets in a tube furnace under Ar atmosphere at 900C for 3 h at a ramping rate of 5C min1.
D:\github\MatDataMiner\ORR\ORR_Database\81 | 1-s2.0-S2667109322000641-mmc2.pdf | 2D ultrathin Zn-TCPP MOF nanosheets |  | Typically, 9 mg Zn(NO3)2$6H2O, 1.6 mg pyrazine and 40 mg PVP were dissolved in a mixed solution of 9 mL DMF and 3 mL ethanol and stirred for 10 min, marked as solution A. Meanwhile, 8 mg TCPP was dissolved in another mixed solution of 3 mL DMF and 1 mL ethanol and stirred for 10 min, marked as solution B. Solution B was dripped dropwisely into A under stirring. After being stirred for 10 min, the system was heated to 80C and kept at this temperature for 16 h. The obtained Zn-TCPP nanosheets were separated by centrifugation and washed with ethanol and ﬁnally dried at 60C under vacuum overnight.
D:\github\MatDataMiner\ORR\ORR_Database\81 | 1-s2.0-S2667109322000641-mmc2.pdf | Zn–SAs/UNCNS |  | Zn–SAs/UNCNS was prepared by pyrolyzing 2D ultrathin Zn-TCPP MOF nanosheets in a tube furnace under Ar atmosphere at 900C for 3 h at a ramping rate of 5C min1. It is worth mentioning that after pyrolysis, the Zn–SAs/UNCNS sample spread evenly over the porcelain boat, which effectively avoids aggregation. Zn–SAs/UNCNS-850 and Zn–SAs/UNCNS-950 were prepared by the same procedure, but the pyrolysis temperature was changed to 850C and 950C, respectively.
D:\github\MatDataMiner\ORR\ORR_Database\81 | 1-s2.0-S2667109322000641-mmc2.pdf | 2D ZIF-L nanosheets |  | Typically, 360 mg Zn(NO3)2$6H2O was dissolved in 80 mL deionized water and stirred for 10 min, marked as solution C. 1,100 mg 2-methylimidazole and 1,100 mg 1-methylimidazole were dissolved in 20 mL deionized water and stirred for 10 min, marked as solution D. Solution D was dripped dropwisely into C under stirring. The system was stirred for 6 h at room temperature. The obtained ZIF-L nanosheets were separated by centrifugation and washed with ethanol and ﬁnally dried at 60C under vacuum overnight.
D:\github\MatDataMiner\ORR\ORR_Database\81 | 1-s2.0-S2667109322000641-mmc2.pdf | Zn–SAs/NCNS |  | Zn–SAs/NCNS was prepared by pyrolyzing 2D ZIF nanosheets in a tube furnace under Ar atmosphere at 900C for 3 h at a ramping rate of 5C min1.
D:\github\MatDataMiner\ORR\ORR_Database\82 | 1-s2.0-S2667109322000641-mmc2.pdf | 2D ultrathin Zn-TCPP MOF nanosheets |  | Typically, 9 mg Zn(NO3)2$6H2O, 1.6 mg pyrazine and 40 mg PVP were dissolved in a mixed solution of 9 mL DMF and 3 mL ethanol and stirred for 10 min, marked as solution A. Meanwhile, 8 mg TCPP was dissolved in another mixed solution of 3 mL DMF and 1 mL ethanol and stirred for 10 min, marked as solution B. Solution B was dripped dropwisely into A under stirring. After being stirred for 10 min, the system was heated to 80C and kept at this temperature for 16 h. The obtained Zn-TCPP nanosheets were separated by centrifugation and washed with ethanol and finally dried at 60C under vacuum overnight.
D:\github\MatDataMiner\ORR\ORR_Database\82 | 1-s2.0-S2667109322000641-mmc2.pdf | 2D ZIF-L nanosheets |  | Typically, 360 mg Zn(NO3)2$6H2O was dissolved in 80 mL deionized water and stirred for 10 min, marked as solution C. 1,100 mg 2-methylimidazole and 1,100 mg 1-methylimidazole were dissolved in 20 mL deionized water and stirred for 10 min, marked as solution D. Solution D was dripped dropwisely into C under stirring. The system was stirred for 6 h at room temperature. The obtained ZIF-L nanosheets were separated by centrifugation and washed with ethanol and finally dried at 60C under vacuum overnight.
D:\github\MatDataMiner\ORR\ORR_Database\84 | cey2135-sup-0001-mn_n_c_nanosheet_si.doc | PVA gel polymer |  | To prepare the PVA gel polymer, 1.6 g of Polyvinyl Alcohol (PVA) was dissolved in 16 mL of DI water with stirring at 90 °C for 15 minutes. After the solution became clear, 2 mL of deionized water containing 2.0 g of KOH and 8.8 mg of Zn(CH3COO)2 was added to the mixture, stirred for 20 minutes. The prepared PVA gel polymer was poured into a mold and then frozen in the refrigerator overnight.
D:\github\MatDataMiner\ORR\ORR_Database\85 | 1-s2.0-S1385894723011993-main.pdf | SA-FeN4O1-C catalyst |  | The synthesis process of the SA-FeN4O1-C catalyst is shown in Fig. 1. The hard template polystyrene (PS) nanospheres and PAN nanospheres were mixed uniformly and filtered to obtain a filter cake. After impregnation and adsorption of Fe ions, the resulting substance was pre-oxidized in a muffle furnace, followed by the removal of the PS sphere template, and then the SA-FeN4O1-C catalyst was obtained by acid pickling and high-temperature annealing consecutively. It should be noted that the role of PS is to generate pores and build a 3D framework structure, which can facilitate mass transfer and improve reaction efficiency (Fig. S3) [40].
D:\github\MatDataMiner\ORR\ORR_Database\85 | 1-s2.0-S1385894723011993-mmc1.docx | PS nanospheres |  | The synthesis of PS spheres with an average particle size of 470 nm was referred to existing reports [1]. Specifically, 15 mL styrene monomer was thoroughly washed with 10 mL of 10 wt% NaOH solution and deionized water successively, and then mixed with 120 mL water and added into 250 mL three-neck flask. After 15 min of nitrogen deoxygenation, the temperature was raised to 75 ℃ and stirred for 15 min, 0.05 g K2S2O8 was added quickly, and the reaction was continued at 75 ℃ for 24 h (the stirring rate was 400 rpm). The colloidal solution obtained was centrifuged and dried to obtain PS nanospheres.
D:\github\MatDataMiner\ORR\ORR_Database\85 | 1-s2.0-S1385894723011993-mmc1.docx | SA-FeN4O1-C |  | PAN nanospheres (0.2 g) and PS nanospheres (0.2 g) were respectively dispersed in 20 mL ethanol aqueous solution (volume ratio of ethanol to water: 1:1) by ultrasound. Then, the two colloidal solutions were mixed evenly by ultrasound and filtered to obtain PAN/PS filter cake, which was dried for 12 hours in an oven at 80 ℃. The dried PAN/PS filter cake was degassed and adsorption in 20 mL 0.02 mol/L ferric nitrate solution for 5 hours, the filter cake was taken out and dried to obtain PAN/ PS-Fe, followed by a calcination at 275 ℃ for 1 h in muffle furnace at a heating rate of 0.4 ℃/min and being immersed in THF solution to remove PS successively, pre-oxidation product OPAN-Fe with a 3D porous frame structure was obtained. And then, OPAN-Fe was etched with 0.5 M H2SO4 at 80 ℃ for 8 h to obtain OPAN-Fe-etching, and heat treated subsequently at 900 ℃ for 2 hours in N2 atmosphere to obtain SA-FeN4O1-C.
D:\github\MatDataMiner\ORR\ORR_Database\85 | 1-s2.0-S1385894723011993-mmc1.docx | PAN nanospheres |  | SDS (267 mg), KPS (100 mg), H2O (100 mL) were added into a three-neck flask, and replace the air in the flask with nitrogen. After the temperature raised to 70 ℃, 10 mL AN was added dropwise, and the PAN colloid was obtained after a constant temperature reaction of 7 h.
D:\github\MatDataMiner\ORR\ORR_Database\85 | 1-s2.0-S1385894723011993-mmc1.docx | Reference sample (without PS) |  | As a reference sample prepared without PS, the synthesis method is in the same way as SA-FeN4O1-C, except that no PS is used and no immersion in THF is required.
D:\github\MatDataMiner\ORR\ORR_Database\85 | 1-s2.0-S1385894723011993-mmc1.docx | Reference sample (without pre-oxidation) |  | As a reference sample prepared without pre-oxidation, the synthesis method is in the same way as SA-FeN4O1-C, except that there is no pre-oxidation in the muffle furnace.
D:\github\MatDataMiner\ORR\ORR_Database\86 | acsami.3c04602.pdf | PtSAC−NxCy | 5.31 wt % | PtCl2 (0.035 mmol) was first added to a dimethyl sulfoxide solution (10 mL) containing 0.217 mmol of 1,10-o-phenanthroline and stirred thoroughly at room temperature for 2 h to achieve a homogeneous black suspension, named in situ 1,10-o-phenanthroline platinum chelate. 100 mg of graphene oxide (GO) powder was added to the suspension. The 1,10-o-phenanthroline platinum/graphene oxide mixture (Pt(phen)Cl2/GO) was obtained by ultrasonic dispersion for 1 h and then transferred to a magnetic stirrer at 60 °C and stirred continuously for 4 h before adding urea (1.0 g). The mixture was subsequently heated at 60 °C overnight to obtain a black solid, which was well-ground in a mortar and transferred to a porcelain boat before being heated to 750 °C at 7 °C/min heat rate in argon and kept for 2 h to obtain PtSAC−NxCy.
D:\github\MatDataMiner\ORR\ORR_Database\86 | acsami.3c04602.pdf | PtNP−NxCy | 3.02 wt % | Following the above procedure, PtNP−NxCy samples were prepared with reference to the same experimental procedure, except that no chelating agent 1,10-o-phenanthroline was added.
D:\github\MatDataMiner\ORR\ORR_Database\87 | Advanced Materials - 2023 - Yin - Heteroatom‐Driven Coordination Fields Altering Single Cerium Atom Sites for Efficient.pdf | ZIF-8 |  | Typically, 30 mL of 2-methylimidazole in methanol solution (0.48 m) was mixed with 30 mL of Zn (NO3)2·6H2O in methanol solution (0.12 m) under vigorous stirring for 10 h at room temperature. The as-obtained precipitates were centrifuged and washed with methanol several times and dried in the vacuum at 70 °C for 8 h.
D:\github\MatDataMiner\ORR\ORR_Database\87 | Advanced Materials - 2023 - Yin - Heteroatom‐Driven Coordination Fields Altering Single Cerium Atom Sites for Efficient.pdf | ZIF-8@PZS |  | The above synthesized ZIF-8 powders (80 mg) were dispersed in 8 mL methanol under ultrasound for 10 min, then another methanol solution (20 mL) containing 4,4’-sulfonyldiphenol (65 mg) and hexchlorophosphazene (30 mg) was injected and stirring for 15 min. Subsequently, 0.2 mL triethylamines were added into the previous mixed solution, followed by stirring for 15 h. The resulting precipitates were centrifuged and washed with methanol several times and dried in the vacuum at 70 °C for overnight.
D:\github\MatDataMiner\ORR\ORR_Database\87 | Advanced Materials - 2023 - Yin - Heteroatom‐Driven Coordination Fields Altering Single Cerium Atom Sites for Efficient.pdf | Ce SAs/PSNC |  | The as-prepared ZIF-8@PZS powders were transferred into a tube furnace and annealed in a nitrogen atmosphere at 1000 °C for 2 h with a ramping rate of 5 °C min−1 to obtain PSNC. Subsequently, the nanometer CeO2 power and the PSNC were separately placed on the porcelain boat and then heated to 1150 °C with a heating rate of 5 °C min−1 in a stream of nitrogen atmosphere for 5 h to yield Ce SAs/NPS-HCS. As a comparison, the PSNC-1150 sample was also prepared in the absence of nanometer CeO2 power.
D:\github\MatDataMiner\ORR\ORR_Database\87 | Advanced Materials - 2023 - Yin - Heteroatom‐Driven Coordination Fields Altering Single Cerium Atom Sites for Efficient.pdf | Y SAs/PSNC and Er SAs/PSNC |  | The preparation of Y SAs/PSNC and Er SAs/PSNC were similar to Ce SAs/PSNC except using nanometer Y2O3 and Er2O3 power.
D:\github\MatDataMiner\ORR\ORR_Database\87 | Advanced Materials - 2023 - Yin - Heteroatom‐Driven Coordination Fields Altering Single Cerium Atom Sites for Efficient.pdf | Ce SAs/NC |  | Similar to the synthetic scheme for Ce SAs/PSNC except that the precursor ZIF-8@PZS was replaced by ZIF-8, NC and Ce SAs/NC samples were obtained respectively.
D:\github\MatDataMiner\ORR\ORR_Database\88 | nl0c01925_si_001.pdf | MnSAC samples |  | First, 4mg Mn(ac)2, 100mg chitosan, 500 mg SiO2 and 0.5 mL HAc are mixed in 50mL deionized water, and then dried at 80 ℃ under stirring. After thoroughly ground by mortar and pestle, the obtained powder is treated by pyrolysis at 900 ℃ under Ar for 3 h. The heating rate is 5 ℃/min. The black product is collected and then treated with HF solution (aq., 5%) under room temperature for 4 h, followed by washing with DI water and absolute ethanol for several times and drying at 80 ℃.
D:\github\MatDataMiner\ORR\ORR_Database\89 | 1-s2.0-S0926337322006154-main.pdf | CoSA/NCs | 1.306 g of CoSA/NCs with a yielding ratio of 13% | 10 g ammonium citrate was firstly dissolved in 30 mL deionized water and stirred for 30 min to form a colorless solution. Then, 30 g CoCl2.6 H2O was added into the above solution and stirred for another 1 h to form a pink solution. Subsequently, the solution was frozen by liquid nitrogen, and lyophilized for 24 h to form a blue powder. Next, the collected blue precursor was heat-treated under N2 at 900 ◦C for 2 h. After cooling down to room temperature, the collected product was washed with 2 M HCl. Finally, the collected sample was further annealed at 900 ◦C for 1 h under mixed gas of N2 and NH3, which was labeled as CoSA/NCs.
D:\github\MatDataMiner\ORR\ORR_Database\89 | 1-s2.0-S0926337322006154-main.pdf | NC | Not specified | For NC, the similar two-step annealing processes were conducted with that of CoSA/NCs, without the addition of CoCl2.6 H2O.
D:\github\MatDataMiner\ORR\ORR_Database\89 | 1-s2.0-S0926337322006154-main.pdf | NCs-NaCl | Not specified | For NCs-NaCl, its preparation process is the same as that of CoSA/NCs, instead of replacing CoCl2.6 H2O with NaCl.
D:\github\MatDataMiner\ORR\ORR_Database\9 | 10.1016_j.carbon.2019.10.054.pdf | Fe-ISA/NC900 | Not specified | AAJ was purchased and washed in a mixture of ethanol and deionized water for more than three times to remove surface impurities. It was then dried in oven under air at 80oC for 12h before being crushed into biomass powder. The Fe content in dried AAJ was 0.026 wt% on the basis of the analysis by the inductively coupled plasma optical emission spectrometry. The obtained powder was immersed into 2.5 M urea solution to form a mixture of AAJ and urea. The mixture was subsequently stirred for 12 hours and AAJ paste saturated with urea formed. After that, the AAJ paste was freeze-dried and placed in a 10 cm long quartz boat at the center of a 50-mm-diameter quartz tube in a horizontal tube furnace. The furnace temperature inreased to the targeted pyrolysis temperatures at a high rate under a 60 standard cubic centimeter per minute (sccm) N2 flow and kept constant for 2 h. Pyrolysis temperatures of 900 oC, 950 oC and 1000 oC were employed to complete the decompositon of the mixture of AAJ and urea, after that the furnace was cooled naturally to room temperature. Finally, the obtained carbonization products were milled into powders and leached using 2 M HClO4 solution for 4 hours to remove the non-electro active and unstable species for further use. The as-synthesized catalytst samples pyrolyzed at 900 oC, 950 oC and 1000 oC were denoted as Fe-ISA/NC900, Fe-ISA/NC and Fe-ISA/NC1000, respectively. For comparison, the electrocatalyst derived from the AAJ at 950 oC
D:\github\MatDataMiner\ORR\ORR_Database\9 | 10.1016_j.carbon.2019.10.054.pdf | Fe-ISA/NC | Not specified | AAJ was purchased and washed in a mixture of ethanol and deionized water for more than three times to remove surface impurities. It was then dried in oven under air at 80oC for 12h before being crushed into biomass powder. The Fe content in dried AAJ was 0.026 wt% on the basis of the analysis by the inductively coupled plasma optical emission spectrometry. The obtained powder was immersed into 2.5 M urea solution to form a mixture of AAJ and urea. The mixture was subsequently stirred for 12 hours and AAJ paste saturated with urea formed. After that, the AAJ paste was freeze-dried and placed in a 10 cm long quartz boat at the center of a 50-mm-diameter quartz tube in a horizontal tube furnace. The furnace temperature inreased to the targeted pyrolysis temperatures at a high rate under a 60 standard cubic centimeter per minute (sccm) N2 flow and kept constant for 2 h. Pyrolysis temperatures of 900 oC, 950 oC and 1000 oC were employed to complete the decompositon of the mixture of AAJ and urea, after that the furnace was cooled naturally to room temperature. Finally, the obtained carbonization products were milled into powders and leached using 2 M HClO4 solution for 4 hours to remove the non-electro active and unstable species for further use. The as-synthesized catalytst samples pyrolyzed at 900 oC, 950 oC and 1000 oC were denoted as Fe-ISA/NC900, Fe-ISA/NC and Fe-ISA/NC1000, respectively. For comparison, the electrocatalyst derived from the AAJ at 950 oC
D:\github\MatDataMiner\ORR\ORR_Database\9 | 10.1016_j.carbon.2019.10.054.pdf | Fe-ISA/NC1000 | Not specified | AAJ was purchased and washed in a mixture of ethanol and deionized water for more than three times to remove surface impurities. It was then dried in oven under air at 80oC for 12h before being crushed into biomass powder. The Fe content in dried AAJ was 0.026 wt% on the basis of the analysis by the inductively coupled plasma optical emission spectrometry. The obtained powder was immersed into 2.5 M urea solution to form a mixture of AAJ and urea. The mixture was subsequently stirred for 12 hours and AAJ paste saturated with urea formed. After that, the AAJ paste was freeze-dried and placed in a 10 cm long quartz boat at the center of a 50-mm-diameter quartz tube in a horizontal tube furnace. The furnace temperature inreased to the targeted pyrolysis temperatures at a high rate under a 60 standard cubic centimeter per minute (sccm) N2 flow and kept constant for 2 h. Pyrolysis temperatures of 900 oC, 950 oC and 1000 oC were employed to complete the decompositon of the mixture of AAJ and urea, after that the furnace was cooled naturally to room temperature. Finally, the obtained carbonization products were milled into powders and leached using 2 M HClO4 solution for 4 hours to remove the non-electro active and unstable species for further use. The as-synthesized catalytst samples pyrolyzed at 900 oC, 950 oC and 1000 oC were denoted as Fe-ISA/NC900, Fe-ISA/NC and Fe-ISA/NC1000, respectively. For comparison, the electrocatalyst derived from the AAJ at 950 oC
D:\github\MatDataMiner\ORR\ORR_Database\90 | 12274_2022_4289_MOESM1_ESM.pdf | S,N-codoped nanocarbon (SNDC) |  | The S,N-codoped nanocarbon (SNDC) was prepared in a tube furnace. The shrimp shell was pyrolyzed at a designated temperature (i.e.700 °C) for 2 h (heating rate of 3 °C min−1) under N2 atmosphere (flowing rate of 100 mL min−1). Finally, the pyrolyzed product was stirred in 2M HCl solution at 80 °C for 12 h to remove Ca species, washed with distilled water until the pH of the solution became neutral, then dried at 60 °C in the oven overnight. By changing the final heat treatment temperature (700, 800, and 900 °C), different SNDC materials were obtained (i.e. SNDC-T, where T represents the final heat treatment temperature).
D:\github\MatDataMiner\ORR\ORR_Database\90 | 12274_2022_4289_MOESM1_ESM.pdf | Cu-NSDC, Fe-NSDC, Co-NSDC, Ni-NSDC, Mn-NSDC, Pt-NSDC, Pd-NSDC, and NSDC-m |  | Copper SACs was synthesized in a planetary ball mill. Fixed amount of agate balls (total volume: ~30 mL) was first added into an agate chamber (100 mL), and then 2.00 g of SNDC (the weight ratio of SNDC-700, SNDC-800, and SNDC-900 = 5: 3: 4), 0.20 g of CuTPPCl were added the chamber, and the remaining three chambers were added with equal mass of water. When the mixture was milled at 25 °C for 10.0 h under 400 rpm, the balls were removed from the milled materials, and then the recovered solid was placed in a tube furnace and carbonized at 900 °C for 2 h using a heating rate of 3 °C min−1 under purified N2 flow. The carbonized product was dispersed in 2 M HCl solution and stirred for 12 h to remove unstable Cu species, and then rinsed clearly with distilled water until neutral, followed by drying in vacuum at 80 °C overnight. In the end, the atomically dispersed Cu-based catalysts were obtained (i. e. Cu-NSDC). The Fe-NSDC, Co-NSDC, Ni-NSDC, Mn-NSDC, Pt-NSDC, and Pd-NSDC were synthesized with the similar method, except for using FeTPPCl, CoTPPCl, NiTPPCl, MnTPPCl, PtTPPCl, and PdTPPCl as the precursor, respectively. The control sample (without Cu loading, i.e. NSDC-m, ) was prepared by similar processes, but no precursors were added.
D:\github\MatDataMiner\ORR\ORR_Database\91 | 1-s2.0-S0169433222038326-main.pdf | Ru-SAs-N/S-PCNSs |  | KOH solution soaked porous carbon nanospheres (OH-PCNSs) were synthesized by hydrothermal reaction and KOH activation treatment as described elsewhere [34,35]. 50 mg freshly-prepared OH-PCNSs were dispersed in deionized water (20 mL) with the aid of ultrasonication. Then, 20 mL RuCl3 solution (0.005 M) was injected. After ultrasonic dispersion and stirring at room temperature for 0.5 h and 24 h, respectively, the resulting suspension was ground with thiourea (mass ratio = 1:5). Finally, the resultant composite was thermal treatment to 900 ◦C in N2 at the heating rate of 5 ◦C min−1, and kept at 900 ◦C for 2 h. After cooling down to the room temperature, the final obtained product was labeled as Ru-SAs-N/S-PCNSs.
D:\github\MatDataMiner\ORR\ORR_Database\92 | cs3c01125_si_001.pdf | ZIF-8-derived N-doped porous carbon (NC) |  | Synthesis of ZIF-8 crystals was conducted following the procedure reported by previously reported literature.1 In the typical synthesis, Zn (NO)3·6H2O (1.762 g) was dissolved in 120 mL of methanol with stirring, then 2-methylimidazole (3.912 g) in 120 mL of methanol was poured into above solution followed by vigorous stirring for 24 h at room temperature. The as-obtained product was centrifuged and washed with methanol several times and finally dried overnight in oven at 70 ℃. Finally, the dried powders of ZIF-8 were placed in a tube furnace and annealed at 1000 ℃for 2 h with a heating rate of 5 ℃ min-1 under flowing Ar gas and then naturally cooled to room temperature After acid wash with 2 M hydrochloric acid and drying with vacuum at 70℃, NC was obtained.
D:\github\MatDataMiner\ORR\ORR_Database\92 | cs3c01125_si_001.pdf | Se-NC |  | Synthesis of ZIF-8 crystals was conducted following the procedure reported by previously reported literature.2 SeO2 and NC were placed in a mortar with a mass ratio of 1:1, and a small amount of anhydrous ethanol was added, then fully ground until the ethanol completely evaporated. After that, it was transferred to a quartz boat and put into a tubular furnace with a heating rate of 5℃/min, kept at 300℃ for 0.5h and 1000℃ for 1h, and then after the natural cooling to room temperature, Se-doped NC was obtained, which was named Se-NC.
D:\github\MatDataMiner\ORR\ORR_Database\92 | cs3c01125_si_001.pdf | Sb-SeNC |  | Vapor deposition method was used to prepare Sb-SeNC: according to the physical properties of SbCl3 and that are easily elevated at low temperature. First, take a certain amount of SbCl3 and dissolve it in 99.5% pure ethanol, then take 15 mg of SbCl3 and mix it with 50 mg of Se-NC in a mortar until the ethanol is completely volatilized; then transfer to a 50 ml polytetrafluoroethylene reactor liner, keep it in an oven at 160 ° C for 6 h, until all SbCl3 are deposited on the surface of the Se-NC; after cooling to room temperature, put it in the porcelain boat, the tube furnace was kept at 950 °C for 2 h with a heating rate of 5℃ min-1 in an Ar atmosphere,, and after cooling to room temperature, Sb-SeNC was obtained.
D:\github\MatDataMiner\ORR\ORR_Database\92 | cs3c01125_si_001.pdf | Sb-NC |  | The Sb−NC catalysts were obtained through a similar procedure as that used to synthesize Sb-SeNC, except that NC is used as the carbon support in the vapor deposition process.
D:\github\MatDataMiner\ORR\ORR_Database\93 | acscatal.0c05577.pdf | S-Co/N/C |  | As has been shown in our previous work, heteroatoms (i.e., B and N) could be readily introduced into carbon materials using a carbonaceous compound as the precursor, and simultaneously the O species was removed at high temperature during the heating process.31 Co1-GO (Co/O/C), reported in our recent work as the precursor,34 is treated in NH3 with the participation of S vapors at 600 °C to form a new highly active site. During the heating process, N and S species were incorporated to replace the O species in Co1-GO, whereby a new Co1 center can be formed through the coordination with adjacent S and N atoms. In addition, we also synthesized an additional two types of Co1-SACs coordinated with mono N Scheme 1. Illustration of the Preparation Process for Single Co Atoms with Various Coordination Environments in Graphenea aThe Co/O/C precursor was prepared according to the procedure reported in our previous work.34 S-Co/N/C, Co/N/C, and Co/S/C materials are prepared by heating Co/O/C at 600 °C under various conditions.
D:\github\MatDataMiner\ORR\ORR_Database\93 | acscatal.0c05577.pdf | Co/N/C |  | As has been shown in our previous work, heteroatoms (i.e., B and N) could be readily introduced into carbon materials using a carbonaceous compound as the precursor, and simultaneously the O species was removed at high temperature during the heating process.31 Co1-GO (Co/O/C), reported in our recent work as the precursor,34 is treated in NH3 with the participation of S vapors at 600 °C to form a new highly active site. During the heating process, N and S species were incorporated to replace the O species in Co1-GO, whereby a new Co1 center can be formed through the coordination with adjacent S and N atoms. In addition, we also synthesized an additional two types of Co1-SACs coordinated with mono N Scheme 1. Illustration of the Preparation Process for Single Co Atoms with Various Coordination Environments in Graphenea aThe Co/O/C precursor was prepared according to the procedure reported in our previous work.34 S-Co/N/C, Co/N/C, and Co/S/C materials are prepared by heating Co/O/C at 600 °C under various conditions.
D:\github\MatDataMiner\ORR\ORR_Database\93 | acscatal.0c05577.pdf | Co/S/C |  | As has been shown in our previous work, heteroatoms (i.e., B and N) could be readily introduced into carbon materials using a carbonaceous compound as the precursor, and simultaneously the O species was removed at high temperature during the heating process.31 Co1-GO (Co/O/C), reported in our recent work as the precursor,34 is treated in NH3 with the participation of S vapors at 600 °C to form a new highly active site. During the heating process, N and S species were incorporated to replace the O species in Co1-GO, whereby a new Co1 center can be formed through the coordination with adjacent S and N atoms. In addition, we also synthesized an additional two types of Co1-SACs coordinated with mono N Scheme 1. Illustration of the Preparation Process for Single Co Atoms with Various Coordination Environments in Graphenea aThe Co/O/C precursor was prepared according to the procedure reported in our previous work.34 S-Co/N/C, Co/N/C, and Co/S/C materials are prepared by heating Co/O/C at 600 °C under various conditions.
D:\github\MatDataMiner\ORR\ORR_Database\93 | cs0c05577_si_001.pdf | single Co atom on graphene oxides | 1.3 wt% Co | Single Co atom on graphene oxides is reported in our previous work with using the atomic layer deposition (ALD) technique.[1] Briefly, the synthesis of single Co atom on graphene oxides was performed in a viscous ALD flow reactor (Plasma-assisted ALD system, Wuxi MNT Micro and Nanotech Co., Ltd, China) by alternatively exposing thermally-reduced graphene oxide to CoCp2 (Bis cyclopentadienyl cobalt) precursor and O3 at 150 °C. Ultrahigh purity N2 (99.99%) was used as carrier gas with a flow rate of 50 mL min-1. The Co precursor was heated at 100 °C to generate a high enough vapor pressure. The reactor and reactor inlets were held at 150 °C and 120 °C respectively to avoid any precursor condensation. An in-situ thermal reduction of as-received graphene oxide support was conducted at 300 °C for 5 min before performing Co ALD. The timing sequence was 100, 120, 150, and 120 seconds for the CoCp2 exposure, N2 purge, O3 exposure and N2 purge, respectively. Conducting Co ALD with 3 cycles allows for the synthesis of single Co atom on graphene oxides with 1.3 wt% Co, as renamed as Co/O/C.
D:\github\MatDataMiner\ORR\ORR_Database\93 | cs0c05577_si_001.pdf | S-Co/N/C material |  | In this process, a tube furnace with two temperature zones is used for preparation of S-Co/N/C material. In a typical procedure, 2.0 g sulfur powder (99.99%) and 0.1 g Co/O/C were placed in the first and second zones of tube furnace, respectively. After vacuumizing three times with using NH3 as carrier gas, the first and second zones of tube furnace were ramped to 200 °C and 600 °C and kept at temperature for 2h, respectively. Then, the furnace was cooled naturally to room temperature. The as-prepared sample was treated with 2 mol L-1 (2 M) hydrochloric acid solution for continuing stirring 48 h and repeatedly flushed with deionized water, finally vacuum drying at 60 C for 12 h. The resulting sample is S-Co/N/C. In this process, Co/N/C was prepared without using S powder participation. The heat-treatment with using Ar as carrier gas, Co/S/C could be obtained.
D:\github\MatDataMiner\ORR\ORR_Database\93 | cs0c05577_si_001.pdf | Co/N/C |  | In this process, a tube furnace with two temperature zones is used for preparation of S-Co/N/C material. In a typical procedure, 2.0 g sulfur powder (99.99%) and 0.1 g Co/O/C were placed in the first and second zones of tube furnace, respectively. After vacuumizing three times with using NH3 as carrier gas, the first and second zones of tube furnace were ramped to 200 °C and 600 °C and kept at temperature for 2h, respectively. Then, the furnace was cooled naturally to room temperature. The as-prepared sample was treated with 2 mol L-1 (2 M) hydrochloric acid solution for continuing stirring 48 h and repeatedly flushed with deionized water, finally vacuum drying at 60 C for 12 h. The resulting sample is S-Co/N/C. In this process, Co/N/C was prepared without using S powder participation.
D:\github\MatDataMiner\ORR\ORR_Database\93 | cs0c05577_si_001.pdf | Co/S/C |  | In this process, a tube furnace with two temperature zones is used for preparation of S-Co/N/C material. In a typical procedure, 2.0 g sulfur powder (99.99%) and 0.1 g Co/O/C were placed in the first and second zones of tube furnace, respectively. After vacuumizing three times with using NH3 as carrier gas, the first and second zones of tube furnace were ramped to 200 °C and 600 °C and kept at temperature for 2h, respectively. Then, the furnace was cooled naturally to room temperature. The as-prepared sample was treated with 2 mol L-1 (2 M) hydrochloric acid solution for continuing stirring 48 h and repeatedly flushed with deionized water, finally vacuum drying at 60 C for 12 h. The resulting sample is S-Co/N/C. In this process, Co/N/C was prepared without using S powder participation. The heat-treatment with using Ar as carrier gas, Co/S/C could be obtained.
D:\github\MatDataMiner\ORR\ORR_Database\93 | cs0c05577_si_001.pdf | gel polymer electrolyte |  | polyvinyl alcohol (PVA, 5 g, average molecular weight = 72000) powder was added into 2 M KOH (50 mL) solution containing 0.2 M zinc acetate at 95 °C under stirring to form a uniform composite. Then, this solution was poured onto a glass plate to form a thin film, freezing in a freezer over 12 h. Finally, a gel polymer electrolyte was prepared after thawing the film at room temperature.
D:\github\MatDataMiner\ORR\ORR_Database\94 | d3ee00747b1.pdf | Fe-N,O/G |  | Typically, 5 mL of GO solution (6.8 mg mL-1) synthesized via modified Hummers’ method was dispersed in 45 mL deionized (DI) water and stirred for 30 mins, followed by the addition of 100 mg dimethylimidazole. After stirring for another 30 mins, 1 mL solution of Fe(NO3)3·9H2O (10 mg) was dropped into the as-prepared suspension and stirred for 1 h. Then, the mixture was frozen with liquid nitrogen and freeze-dried for 4 days. Finally, the Fe-N,O/G catalyst was obtained by pyrolyzing the as-dried aerogel at 800 ℃ under flowing Ar for 1 h.
D:\github\MatDataMiner\ORR\ORR_Database\94 | d3ee00747b1.pdf | Fe-N/G |  | In contrast, Fe-N/G was obtained by pyrolysis of the precursor in atmosphere containing H2/Ar (5:95 v/v).
D:\github\MatDataMiner\ORR\ORR_Database\94 | d3ee00747b1.pdf | Fe-O/G |  | For comparison, the Fe-O/G and N,O/G were synthesized without adding dimethylimidazole and Fe salt in the precursor, respectively.
D:\github\MatDataMiner\ORR\ORR_Database\94 | d3ee00747b1.pdf | N,O/G |  | For comparison, the Fe-O/G and N,O/G were synthesized without adding dimethylimidazole and Fe salt in the precursor, respectively.
D:\github\MatDataMiner\ORR\ORR_Database\94 | d3ee00747b1.pdf | hydrogel polymer |  | The hydrogel polymer was prepared by dissolving 3 g poly(vinyl alcohol) (PVA) powder in 27 mL DI water at 80 °C under 2 h stirring, then adding 3 g KOH into the solution and stirring for 30 mins to form a homogeneous solution. Then the solid-state electrolyte was obtained and cut into disk after cooling to room temperature for 5 h.
D:\github\MatDataMiner\ORR\ORR_Database\95 | d1ta09154a1.pdf | NC | Not specified | Following a typical process, a methanol solutions (30 mL) of Zn(NO3)2·6H2O (3.6 g) was mixed with 2-methylimidazole (13 g) methanol solution (70 mL) under vigorous stirring for 24 h. The obtained solid was centrifuged and washed by methanol for five times, and then dried in a vacuum oven at 60 ℃ for 12 h (the obtained material was named as ZIF-8). Then, the prepared ZIF-8 was heated at 950 ℃ for 1 h under Ar flowing, the final product was denoted as NC.
D:\github\MatDataMiner\ORR\ORR_Database\95 | d1ta09154a1.pdf | Cu-SAC/NC | Not specified | The Cu foams (1 * 1 cm2) and NC powder (100 mg) were placed in the plasma-enhanced chemical vapor deposition (PECVD) in sequence, and then started on the tube furnace of the PECVD with the following parameters, the temperature was 800 ℃, holding time was 40 min, and under the N2 flowing. When the temperature reached the setting value, turn on the PECVD with the following parameters, radio frequency (RF, 13.56 MHz) power was 500 W, the processing time was 40 min, the tube pressure was 50 Pa, and under the N2 flowing. After the temperature of the tube drops to room temperature, the Cu-SAC/NC was obtained.
D:\github\MatDataMiner\ORR\ORR_Database\95 | d1ta09154a1.pdf | Cu-SAC/G | Not specified | The preparation process of Cu-SAC/G was similar to Cu-SAC/NC, excepted the graphene was used as support.
D:\github\MatDataMiner\ORR\ORR_Database\95 | d1ta09154a1.pdf | Fe-SAC/NC | Not specified | The preparation process of Fe-SAC/NC, Co-SAC/NC and Ni-SAC/NC was similar to Cu-SAC/NC, excepted Fe foam (1 * 1 cm2), Co foam (1 * 1 cm2), and Ni foam (1 * 1 cm2) were used as the metal precursor, respectively. The duration was changed to 40 mins for Fe-SAC/NC, 45 min for Co-SAC/NC, and 40 min for Ni-SAC/NC. The radio frequency was changed to 450 W for Fe-SAC/NC, 400 W for Co-SAC/NC, and 400 W min for Ni-SAC/NC, respectively.
D:\github\MatDataMiner\ORR\ORR_Database\95 | d1ta09154a1.pdf | Co-SAC/NC | Not specified | The preparation process of Fe-SAC/NC, Co-SAC/NC and Ni-SAC/NC was similar to Cu-SAC/NC, excepted Fe foam (1 * 1 cm2), Co foam (1 * 1 cm2), and Ni foam (1 * 1 cm2) were used as the metal precursor, respectively. The duration was changed to 40 mins for Fe-SAC/NC, 45 min for Co-SAC/NC, and 40 min for Ni-SAC/NC. The radio frequency was changed to 450 W for Fe-SAC/NC, 400 W for Co-SAC/NC, and 400 W min for Ni-SAC/NC, respectively.
D:\github\MatDataMiner\ORR\ORR_Database\95 | d1ta09154a1.pdf | Ni-SAC/NC | Not specified | The preparation process of Fe-SAC/NC, Co-SAC/NC and Ni-SAC/NC was similar to Cu-SAC/NC, excepted Fe foam (1 * 1 cm2), Co foam (1 * 1 cm2), and Ni foam (1 * 1 cm2) were used as the metal precursor, respectively. The duration was changed to 40 mins for Fe-SAC/NC, 45 min for Co-SAC/NC, and 40 min for Ni-SAC/NC. The radio frequency was changed to 450 W for Fe-SAC/NC, 400 W for Co-SAC/NC, and 400 W min for Ni-SAC/NC, respectively.
D:\github\MatDataMiner\ORR\ORR_Database\95 | d1ta09154a1.pdf | FeCo-SAC/NC | Not specified | The preparation process of FeCo-SAC/NC was similar to Cu-SAC/NC, excepted Fe foam (1 * 1 cm2) was used as the Fe precursor, and the support was changed to the Co-SAC/NC.
D:\github\MatDataMiner\ORR\ORR_Database\95 | d1ta09154a1.pdf | SAC-Cu/NC-2.3g | 2.3 g | The preparation process of the Cu-SAC/NC-2.3g is similar as the Cu-SAC/NC, except that three Co foam (2 * 2 cm2) stacked together are used as the Cu precursor, and the NC changes to 1.3 g. The maximum yield of a single batch is approximately
D:\github\MatDataMiner\ORR\ORR_Database\96 | anie202113895-sup-0001-misc_information.pdf | MET(Zn)-dcIm |  | The synthesis of MET(Zn)-dcIm was modified according to the previously reported MET-6(Zn) synthesis method.[1] 1.00 g (7.34 mmol) of ZnCl2 was dissolved in a solvent mixture consisting of 10 mL of N, N-dimethylformamide (DMF), 10 mL of ethanol, 15 mL of water, and 5 mL of ammonium hydroxide (30%) under stirring to form a homogeneous solution. 0.94 mL (16.2 mmol) of 1H-1,2,3-triazole was dropwise added, and then 740 mg (5.4 mmol) of 4,5-dichloroimidazole (dcIm) was added to this solution under stirring at room temperature to form a precipitate. The reaction was conducted at room temperature for 12 h. The solid was collected by centrifugation, washed with DMF and methanol several times and immersed in methanol for exchanging the solvent. After being dried under vacuum for 24 h, the powders were further activated under vacuum at 100 oC for 12 h. MET(Zn) was synthesized similarly without adding dcIm.
D:\github\MatDataMiner\ORR\ORR_Database\96 | anie202113895-sup-0001-misc_information.pdf | MET(Zn) |  | MET(Zn) was synthesized similarly without adding dcIm.
D:\github\MatDataMiner\ORR\ORR_Database\96 | anie202113895-sup-0001-misc_information.pdf | Fe-doped MET(Zn)-dcIm |  | 1 g of MET(Zn)-dcIm and 13.6 mg FeCl2 were dispersed into 100 mL DMF in an argon-filled glove box. After ultrasonication for a while, the mixture was then heated at 130 °C for 10 h under magnetic stirring. After cooling to room temperature, the product was collected by centrifugation, washed with DMF and methanol several times and the solvent exchange process. Finally, the product was dried in vacuum for 24 h. Fe-doped MET(Zn) was prepared with the same synthesis procedure of Fe-doped MET(Zn)-dcIm.
D:\github\MatDataMiner\ORR\ORR_Database\96 | anie202113895-sup-0001-misc_information.pdf | Fe-doped MET(Zn) |  | Fe-doped MET(Zn) was prepared with the same synthesis procedure of Fe-doped MET(Zn)-dcIm.
D:\github\MatDataMiner\ORR\ORR_Database\96 | anie202113895-sup-0001-misc_information.pdf | FeN4Cl1/NC |  | The obtained Fe-doped MET(Zn)-dcIm precursor was placed in a quartz boat and then heated at 900 °C for 1 h in a tube furnace with a heating rate of 5 °C min−1 under flowing Ar atmosphere. After cooling to room temperature, the product was further heat-treated at 700 °C for 20 min under NH3 flow. FeN4/NC and pyrolyzed MET(Zn)-dcIm were obtained with the same synthesis procedure except for using Fe-doped MET(Zn) and MET(Zn)-dcIm as precursors, respectively.
D:\github\MatDataMiner\ORR\ORR_Database\96 | anie202113895-sup-0001-misc_information.pdf | FeN4/NC |  | FeN4/NC and pyrolyzed MET(Zn)-dcIm were obtained with the same synthesis procedure except for using Fe-doped MET(Zn) and MET(Zn)-dcIm as precursors, respectively.
D:\github\MatDataMiner\ORR\ORR_Database\96 | anie202113895-sup-0001-misc_information.pdf | pyrolyzed MET(Zn)-dcIm |  | FeN4/NC and pyrolyzed MET(Zn)-dcIm were obtained with the same synthesis procedure except for using Fe-doped MET(Zn) and MET(Zn)-dcIm as precursors, respectively.
D:\github\MatDataMiner\ORR\ORR_Database\97 | acsami.3c03546.pdf | Fe-SNC |  | First, 10 g of melamine and 0.2 g of L-cysteine were dispersed in 20 mL of ethanol followed by vigorous stirring for 24 h. Then, the resulting powder was heat-treated at 550 °C for 4 h in a muffle furnace. Subsequently, the ground product (1 g), C6H12O6 (0.12 mg), and Fe(NO3)3·9H2O (0.024 g) were mixed into deionized water (40 mL). After ultrasonic and stirring treatment, evaporation is carried out to remove water. Finally, the as-obtained solid was pyrolyzed for 1 h at 900 °C under a nitrogen atmosphere. After cooling down to room temperature, the final product was synthesized, named Fe-SNC.
D:\github\MatDataMiner\ORR\ORR_Database\97 | acsami.3c03546.pdf | Fe-NC |  | For comparison, the same process was used for the synthesis of Fe-NC, SNC, and NC (for Fe-NC, no sulfur source were added; for SNC, no metal salts was added; for NC, no sulfur source and metal salts were added).
D:\github\MatDataMiner\ORR\ORR_Database\97 | acsami.3c03546.pdf | SNC |  | For comparison, the same process was used for the synthesis of Fe-NC, SNC, and NC (for SNC, no metal salts was added).
D:\github\MatDataMiner\ORR\ORR_Database\97 | acsami.3c03546.pdf | NC |  | For comparison, the same process was used for the synthesis of Fe-NC, SNC, and NC (for NC, no sulfur source and metal salts were added).
D:\github\MatDataMiner\ORR\ORR_Database\97 | acsami.3c03546.pdf | Fe@NC |  | control samples were prepared without the addition of glucose (Fe@NC and Fe@SNC).
D:\github\MatDataMiner\ORR\ORR_Database\97 | acsami.3c03546.pdf | Fe@SNC |  | control samples were prepared without the addition of glucose (Fe@NC and Fe@SNC).
D:\github\MatDataMiner\ORR\ORR_Database\98 | 1-s2.0-S0021979721003684-main.pdf | N, O co-coordinated vanadium single atom (S-4) | not specified | We adopt a simple method to synthesize N and O coordinated vanadium atoms highly dispersed in carbon matrix. The preparation route is illustrated in Fig. 1. First, glycine is employed as both carbon and heteroatom sources to synthesize vanadium complex (denoted as S-1). Consequently, nitrogen and oxygen are incorporated in the initial precursor. Next, the precursor was directly carbonized in an inert atmosphere (denoted as S-2), afterwards S-2 was etched by dilute nitric acid to remove unstable vanadium species (denoted as S-3). Finally, N, O co-coordinated vanadium single atom (denoted as S-4) was obtained by a second heat treatment which is necessary to further repair the carbon structure [11].
D:\github\MatDataMiner\ORR\ORR_Database\98 | 1-s2.0-S0021979721003684-mmc1.docx | S-3 |  | The above black powder was grinded adequately in a mortar. Next, the 200 mg powder was leached in dilute HNO3 solution (4ml 65%wt HNO3 was added into 31ml deionized water) by sonicating for 6h to remove vanadium oxide, sodium chloride etc. Then, the precipitate was collected and washed by water for several times until its PH was close to 7 and dried in oven at 60 °C.
D:\github\MatDataMiner\ORR\ORR_Database\98 | 1-s2.0-S0021979721003684-mmc1.docx | S-4 |  | The S-3 sample was conducted in N2 atmosphere at 900℃ for 120 min at a heating rate of 5°C/min for a second pyrolysis. The second heat treatment is necessary to repair the carbon structure.
D:\github\MatDataMiner\ORR\ORR_Database\98 | 1-s2.0-S0021979721003684-mmc1.docx | S-2 |  | The S-2 sample was obtained by heat treatment the above precursor in N2 atmosphere at 900℃ for 120 min with a heating rate of 5°C/min.
D:\github\MatDataMiner\ORR\ORR_Database\98 | 1-s2.0-S0021979721003684-mmc1.docx | S-1 |  | 0.02mol glycine(C2H5O2N) was dissolved in 40ml deionized water under vigorous stirring and we should keep solution at 60 degree centigrade by heating in water bath. Subsequently, 0.02 mol NaOH and 0.01 mol ammonium metavanadate (NH4VO3) were orderly added in solution. Next, the PH of above solution was adjusted to 5-6 by dilute HCl. And kept solution at 60℃ for 30 min. Finally, take out the above solution from water bath and vaporize the obtained orange colored solution on the heater to get the precursor.
D:\github\MatDataMiner\ORR\ORR_Database\99 | adma202107103-sup-0001-suppmat.pdf | Ca-gly |  | The Ca-gly chelate precursor was synthesized as follow: 1.5g glycine (0.02 mol) was dissolved in 50mL deionized water under magnetic stirring at 75°C controlled by water bath. After glycine was completely dissolved, 1.11g calcium chloride anhydrous (CaCl2, 0.01mol) was added into the colorless and transparent glycine solution. The PH of the above mixed solution is around 5. After about 30min, the mixed solution was removed from the water bath and 30mL ethanol was added into it. The final solution was heated and dried by a heater until the liquid phase disappeared completely. The obtained solid product was then marked as Ca-gly.
D:\github\MatDataMiner\ORR\ORR_Database\99 | adma202107103-sup-0001-suppmat.pdf | Ca-N, O/C |  | The Ca-gly precursor was directly carbonized under N2 flow at 900°C for 2 hours with a heating rate of 5 °C min-1. The annealed product was labelled as Ca-complex/C. Then, acid leaching treatment in 3M HCl solution at room temperature was carried out to remove the unstable compounds related to Ca. Typically, 40mL 3M HCl was used for 200mg Ca-complex/C. The product after acid leaching treatment was denoted as Ca-N, O/C-pre. Finally, an additional heat treatment at 900°C for 2h with a heating rate of 5 °C min-1 was implemented to obtain the final catalyst. Such-prepared final carbon material was labelled as Ca-N, O/C.
D:\github\MatDataMiner\ORR\ORR_Database\99 | adma202107103-sup-0001-suppmat.pdf | N, O/C |  | As a control sample, the pure glycine was used as reactant to experience the same synthetic routes as Ca-N, O/C except that the calcium chloride anhydrous (CaCl2) was not added in this control experiment.
D:\github\MatDataMiner\ORR\ORR_Database\99 | adma202107103-sup-0001-suppmat.pdf | Fe-N, O/C |  | As a control sample, 1.5g (0.02 mol) and 270mg (0.001 mol) FeCl3·6H2O were used as reactants to experience the same synthetic routes as Ca-N, O/C to obtain the Fe-N, O/C catalyst.
D:\github\MatDataMiner\ORR\ORR_Database\99 | adma202107103-sup-0001-suppmat.pdf | Ca/N/C |  | the Ca/N/C catalyst is synthesized through pyrolysis of a Ca-containing ZIF-8 metal organic frameworks (MOFs) precursor, which is often used to synthesize single-atom catalysts that consist of M-N-C configurations. Typically, 1314mg 2-methylimidazole was dissolved in 20 mL of absolute methanol under magnetic stirring. Then, 1190mg Zn(NO3)2•6H2O was dissolved in 10 mL of absolute methanol and 88.8mg (0.8 mmol) anhydrous calcium chloride is dissolved in 10 ml of deionized water, respectively. The Zn(NO3)2•6H2O solution was added into the 2-methylimidazole solution. Finally, the calcium chloride solution was added into above solution. The mixed solution was under stirring for half an hour. Then the solution was stand for 24h before it was centrifuged for three times with absolute methanol. The collected precipitate was dried in an oven (marked as Ca-ZIF). The Ca-ZIF was then annealed in a N2 flow at 900 °C for 3h with a heating rate of 5 °C/min. After this, the Ca/N/C catalyst was obtained.
D:\github\MatDataMiner\ORR\ORR_Database\99 | Advanced Materials - 2021 - Lin.pdf | CaN, O/C |  | The whole synthesized route is illustrated in Figure 1. Ca–gly was used as a precursor, which was synthesized using anhydrous calcium chloride and glycine as reactants. Then, the Ca–gly precursor was directly carbonized at 900 °C under the N2 flow. The annealed product labeled as Ca-complex/C was leached by 3 m HCl to remove unstable Ca species in the carbon framework (named as CaN, O/C-pre). A further heat treatment at 900 °C under the N2 atmosphere was carried out to prepare the final catalyst for ORR (labeled as CaN, O/C). The detailed experimental process is presented in the Supporting Information.